## Master_File_COE_SIPS_CWRU_Accel
sample_ID | cell_technology | inventory | cell_type | area | exposure_condition | exposure_step | measurement_step | PL | IV_Voc | IV_Isc | corrected_Jsc | IV_Imp | IV_Vmp | IV_Pmp | IV_FF | corrected_Eff | IV_Rs | IV_Rsh | TLM_RSH | TLM_Rcf | TLM_LT | TLM_ρc | remark | Suns_Voc | Suns_FF | Suns_Eff | Suns_J01 | Suns_J02
A01 | AlBSF |  | full cell | 6.4516 | baseline | 0 | 0 |  | 0.62236113 | 0.23397793 | 36.26665 | 0.21729788 | 0.46583712 | 101.2254 | 69.514 | 16.1961 | 0.447746 | 306.096
A01 | AlBSF |  | full cell | 6.4516 | baseline | 0 | 1 |  | 0.62234486 | 0.23394887 | 36.26215 | 0.21814541 | 0.47949787 | 104.6003 | 71.8424 | 16.736 | 0.371089 | 542.4
A01 | AlBSF |  | full cell | 6.4516 | baseline | 0 | 2 |  | 0.62197582 | 0.23415723 | 36.29444 | 0.21547828 | 0.45347489 | 97.71398894 | 67.0928 | 15.6342 | 0.528043 | 115.747
A01 | AlBSF |  | full cell | 6.4516 | baseline | 0 | 3 |  | 0.62229047 | 0.23058718 | 35.74108 | 0.21175424 | 0.45508496 | 96.36616911 | 67.1578 | 15.4186 | 0.516347 | 132.73
A01 | AlBSF |  | full cell | 6.4516 | baseline | 0 | 4 |  | 0.62222238 | 0.23074985 | 35.7663 | 0.21341618 | 0.47016154 | 100.3401 | 69.8855 | 16.0544 | 0.438976 | 281.049
A02 | AlBSF |  | full cell | 6.4516 | baseline | 0 | 0 |  | 0.62201857 | 0.23293244 | 36.1046 | 0.21756234 | 0.48178585 | 104.8185 | 72.3443 | 16.771 | 0.379448 | 522376.127
A02 | AlBSF |  | full cell | 6.4516 | baseline | 0 | 1 |  | 0.62269517 | 0.230462 | 35.72168 | 0.21768095 | 0.50996856 | 111.0104 | 77.3551 | 17.7617 | 0.199905 | 532.027
A02 | AlBSF |  | full cell | 6.4516 | baseline | 0 | 2 |  | 0.62166673 | 0.2299577 | 35.64351 | 0.21678217 | 0.50391447 | 109.2397 | 76.4143 | 17.4783 | 0.259266 | 182.173
A02 | AlBSF |  | full cell | 6.4516 | baseline | 0 | 3 |  | 0.62159784 | 0.22826008 | 35.38038 | 0.21496989 | 0.49648784 | 106.7299345 | 75.2223 | 17.0768 | 0.290662 | 260.715
A02 | AlBSF |  | full cell | 6.4516 | baseline | 0 | 4 |  | 0.62120802 | 0.22642726 | 35.0963 | 0.2138337 | 0.50701964 | 108.4179 | 77.0788 | 17.3469 | 0.243898 | 205.89
A03 | AlBSF |  | full cell | 6.4516 | acetic acid | 0 | 0 |  | 0.61853922 | 0.19649328 | 30.45651931 | 0.184165536 | 0.47507253 | 87.49198713 | 75.2334 | 16.4606 | 0.401935 | 541.688 | 1 | 1 | 1 | 1 |  | 0.623514 | 79.285208 | 17.302398 | 719.2122
A03 | AlBSF |  | full cell | 6.4516 | acetic acid | 0 | 1 |  | 0.61894169 | 0.19565164 | 30.32606485 | 0.18433895 | 0.46309414 | 85.36628752 | 74.5515 | 15.9556 | 0.472645 | 179.908 | 1 | 1 | 1 | 1 |  | 0.62364 | 79.26554 | 17.301611 | 700.6033
A03 | AlBSF |  | full cell | 6.4516 | acetic acid | 0 | 2 |  | 0.61898533 | 0.19645404 | 30.4504371 | 0.18503886 | 0.45926437 | 84.98175546 | 74.6044 | 15.2886 | 0.50662794 | 110.898 | 1 | 1 | 1 | 1 |  | 0.623698 | 79.271113 | 17.304438 | 710.7934
A03 | AlBSF |  | full cell | 6.4516 | acetic acid | 1 | 0 |  | 0.61943442 | 0.19449881 | 30.14737584 | 0.18263147 | 0.47526563 | 86.79846065 | 72.0443 | 13.4538 | 0.465161 | 322.286 | 1.008832 | 1.056454 | 1.056454 | 1.056454 |  | 0.621515 | 79.496235 | 14.970655 | 676.685
A03 | AlBSF |  | full cell | 6.4516 | acetic acid | 1 | 1 |  | 0.61910539 | 0.19587022 | 30.35994482 | 0.18355012 | 0.49052338 | 90.03562526 | 74.2474 | 13.9555 | 0.373165 | 267.553 | 1.008832 | 1.056454 | 1.056454 | 1.056454 |  | 0.620732 | 79.40258 | 14.934169 | 677.5295
A03 | AlBSF |  | full cell | 6.4516 | acetic acid | 1 | 2 |  | 0.61876339 | 0.19517359 | 30.25196695 | 0.18397274 | 0.49447346 | 90.96963729 | 75.327 | 14.1003 | 0.352936 | 150.039 | 1.008832 | 1.056454 | 1.056454 | 1.056454 |  | 0.622464 | 79.531549 | 15.000185 | 650.6057
A03 | AlBSF |  | full cell | 6.4516 | acetic acid | 2 | 0 |  | 0.62142173 | 0.19279502 | 29.88328787 | 0.18049318 | 0.47381599 | 85.52055477 | 71.3819 | 13.2557 | 0.497982 | 193.36 | 1.027442 | 1.151844 | 1.129533 | 1.237982 |  | 0.617627 | 78.854409 | 14.756886 | 697.084
A03 | AlBSF |  | full cell | 6.4516 | acetic acid | 2 | 1 |  | 0.62127895 | 0.19128277 | 29.64888865 | 0.18070575 | 0.48221998 | 87.13992315 | 73.3254 | 13.5067 | 0.442859 | 5263.669 | 1.027442 | 1.151844 | 1.129533 | 1.237982 |  | 0.620991 | 79.611809 | 14.683147 | 696.6594
A03 | AlBSF |  | full cell | 6.4516 | acetic acid | 2 | 2 |  | 0.62105915 | 0.19156018 | 29.69188728 | 0.17991376 | 0.47730395 | 85.87354831 | 72.1807 | 13.3104 | 0.473167 | 736.477 | 1.027442 | 1.151844 | 1.129533 | 1.237982 |  | 0.621837 | 79.476141 | 14.678101 | 651.3735
A03 | AlBSF |  | full cell | 6.4516 | acetic acid | 3 | 0 |  | 0.62259717 | 0.20247323 | 31.38341342 | 0.18969017 | 0.47542435 | 90.18332577 | 71.5404 | 13.9784 | 0.466951 | 246.215 | 1.017939 | 1.790755 | 1.770689 | 2.441113 |  | 0.621012 | 79.513501 | 14.665526 | 677.7213
A03 | AlBSF |  | full cell | 6.4516 | acetic acid | 3 | 1 |  | 0.62297956 | 0.20194012 | 31.3007812 | 0.18763407 | 0.47057627 | 88.29614079 | 70.1852 | 13.6859 | 0.511557 | 182.22 | 1.017939 | 1.790755 | 1.770689 | 2.441113 |  | 0.622826 | 79.614972 | 15.619674 | 682.6234
A03 | AlBSF |  | full cell | 6.4516 | acetic acid | 3 | 2 |  | 0.62217125 | 0.20563113 | 31.8728889 | 0.1884149 | 0.4783035 | 90.11950612 | 70.4401 | 13.9686 | 0.455197 | 1652.392 | 1.017939 | 1.790755 | 1.770689 | 2.441113 |  | 0.624069 | 79.499338 | 15.628112 | 638.4357
A03 | AlBSF |  | full cell | 6.4516 | acetic acid | 4 | 0 |  | 0.62264853 | 0.19919168 | 30.87477215 | 0.1866898 | 0.47404185 | 88.49877817 | 71.3548 | 13.7173 | 0.480327 | 245.157 | 1.033928 | 2.375509 | 2.316506 | 3.45538 |  | 0.623037 | 79.611 | 15.624181 | 671.2929
A03 | AlBSF |  | full cell | 6.4516 | acetic acid | 4 | 1 |  | 0.62240093 | 0.1990539 | 30.85341621 | 0.18517894 | 0.46120022 | 85.40456787 | 68.9351 | 13.2377 | 0.574375 | 168.397 | 1.033928 | 2.375509 | 2.316506 | 3.45538 |  | 0.622778 | 79.668473 | 15.331271 | 670.9802
A03 | AlBSF |  | full cell | 6.4516 | acetic acid | 4 | 2 |  | 0.62193032 | 0.19946879 | 30.91772429 | 0.18777955 | 0.49447502 | 92.85229674 | 74.8473 | 14.3921 | 0.353474 | 6079.084 | 1.033928 | 2.375509 | 2.316506 | 3.45538 |  | 0.622742 | 79.240396 | 15.248012 | 657.134
A03 | AlBSF |  | full cell | 6.4516 | acetic acid | 5 | 0 |  | 0.62217036 | 0.20039688 | 31.06157852 | 0.18629173 | 0.46830406 | 87.2411735 | 69.9715 | 13.5224 | 0.516218 | 124.577 | 1.031099 | 3.651352 | 3.563481 | 5.755712 |  | 0.622322 | 79.604091 | 15.307674 | 675.2846
A03 | AlBSF |  | full cell | 6.4516 | acetic acid | 5 | 1 |  | 0.62128559 | 0.19855638 | 30.77630045 | 0.18161127 | 0.45578998 | 82.77659712 | 67.1015 | 12.8304 | 0.623526 | 81.151 | 1.031099 | 3.651352 | 3.563481 | 5.755712 |  | 0.62316 | 79.705193 | 15.198732 | 660.652
A03 | AlBSF |  | full cell | 6.4516 | acetic acid | 5 | 2 |  | 0.62070979 | 0.19327616 | 29.95786472 | 0.18108808 | 0.48155064 | 87.20308082 | 72.6884 | 13.5165 | 0.440789 | 254.041 | 1.031099 | 3.651352 | 3.563481 | 5.755712 |  | 0.622739 | 79.684918 | 15.184606 | 665.3463
A03 | AlBSF |  | full cell | 6.4516 | acetic acid | 6 | 0 |  | 0.61863104 | 0.19052286 | 29.53110236 | 0.17966074 | 0.48149163 | 86.50514255 | 73.3944 | 13.4083 | 0.427595 | 500.373 | 1.038787 | 4.55166 | 4.412668 | 7.213826 |  | 0.622785 | 79.699797 | 14.59293 | 638.7737
A03 | AlBSF |  | full cell | 6.4516 | acetic acid | 6 | 1 |  | 0.61835754 | 0.18932437 | 29.34533604 | 0.17988056 | 0.49378864 | 88.82297708 | 75.8716 | 13.7676 | 0.361399 | 532.435 | 1.038787 | 4.55166 | 4.412668 | 7.213826 |  | 0.62282 | 79.91032 | 14.6323 | 670.1568
A03 | AlBSF |  | full cell | 6.4516 | acetic acid | 6 | 2 |  | 0.61823016 | 0.18944101 | 29.36341528 | 0.17975264 | 0.48931492 | 87.95564866 | 75.0999 | 13.6332 | 0.393168 | 568.558 | 1.038787 | 4.55166 | 4.412668 | 7.213826 |  | 0.623227 | 79.73201 | 14.609189 | 635.2417
A03 | AlBSF |  | full cell | 6.4516 | acetic acid | 7 | 0 |  | 0.61287466 | 0.19840375 | 30.75264276 | 0.18505634 | 0.45686489 | 84.54574442 | 69.5297 | 13.1046 | 0.534313 | 202.394 | 1.023135 | 6.601253 | 6.470694 | 11.0126 |  | 0.622601 | 79.531114 | 15.003393 | 659.5788
A03 | AlBSF |  | full cell | 6.4516 | acetic acid | 7 | 1 |  | 0.6154312 | 0.19400265 | 30.07047089 | 0.18209456 | 0.47124167 | 85.81054455 | 71.871 | 13.3007 | 0.478644 | 18410.534 | 1.023135 | 6.601253 | 6.470694 | 11.0126 |  | 0.622786 | 79.561004 | 15.013494 | 658.2615
A03 | AlBSF |  | full cell | 6.4516 | acetic acid | 7 | 2 |  | 0.6151707 | 0.19441526 | 30.13442557 | 0.18225757 | 0.46999104 | 85.65942487 | 71.6224 | 13.2772 | 0.487538 | 1145.548 | 1.023135 | 6.601253 | 6.470694 | 11.0126 |  | 0.622811 | 79.561514 | 15.014195 | 657.6389
A03 | AlBSF |  | full cell | 6.4516 | acetic acid | 8 | 0 |  | 0.62131138 | 0.1976052 | 30.62886726 | 0.18496741 | 0.47407397 | 87.68823438 | 71.4223 | 13.5917 | 0.48276 | 961.952 | 1.042274 | 7.790321 | 7.571323 | 13.17446 |  | 0.622094 | 79.538917 | 15.136129 | 681.0677
A03 | AlBSF |  | full cell | 6.4516 | acetic acid | 8 | 1 |  | 0.62106168 | 0.19667957 | 30.48539432 | 0.18619783 | 0.49005236 | 91.24668602 | 74.7004 | 14.1433 | 0.379904 | 329.665 | 1.042274 | 7.790321 | 7.571323 | 13.17446 |  | 0.622202 | 79.546853 | 15.14027 | 681.3428
A03 | AlBSF |  | full cell | 6.4516 | acetic acid | 8 | 2 |  | 0.62025269 | 0.19777236 | 30.65477711 | 0.18537816 | 0.47116435 | 87.34358026 | 71.2027 | 13.5383 | 0.48905 | 2526.462 | 1.042274 | 7.790321 | 7.571323 | 13.17446 |  | 0.622245 | 79.523192 | 15.13681 | 678.7271
A03 | AlBSF |  | full cell | 6.4516 | acetic acid | 12 | 0 |  | 0.6410014 | 0.2052069 | 31.80713 | 0.1726254 | 0.4732278 | 81.69111 | 60.20877 | 12.42503 | 0.7775281 | 681.3585 | [5 empty] | 0.622543 | 79.527967 | 15.496486 | 684.2174
A03 | AlBSF |  | full cell | 6.4516 | acetic acid | 12 | 1 |  | 0.6137686 | 0.1993777 | 30.9036 | 0.1843272 | 0.4693308 | 86.51044 | 64.17283 | 11.63282 | 0.8509347 | 725.2086 | [5 empty] | 0.622337 | 79.558139 | 15.497251 | 692.4979
A03 | AlBSF |  | full cell | 6.4516 | acetic acid | 12 | 2 |  | 0.6380531 | 0.1956046 | 30.31877 | 0.1847692 | 0.4694848 | 86.74632 | 59.59119 | 12.42801 | 0.8459513 | 716.5235 | [5 empty] | 0.622534 | 79.504649 | 15.491721 | 680.7523
A03 | AlBSF |  | full cell | 6.4516 | acetic acid | 16 | 0 |  | 0.6134073 | 0.1899004 | 29.43462 | 0.1737834 | 0.4694048 | 81.57475 | 59.19743 | 10.43328 | 1.014585 | 755.4774 | [5 empty] | 0.622364 | 79.493458 | 15.089539 | 669.8257
A03 | AlBSF |  | full cell | 6.4516 | acetic acid | 16 | 1 |  | 0.5854327 | 0.1900396 | 29.45619 | 0.1748093 | 0.4746516 | 82.97352 | 56.54856 | 10.69462 | 0.9618141 | 779.6429 | [5 empty] | 0.622239 | 79.522282 | 15.091964 | 678.4657
A03 | AlBSF |  | full cell | 6.4516 | acetic acid | 16 | 2 |  | 0.5955567 | 0.1932224 | 29.94954 | 0.1779927 | 0.4684382 | 83.37859 | 58.75409 | 10.53421 | 0.9715235 | 766.9454 | [5 empty] | 0.622552 | 79.483875 | 15.092272 | 666.4021
A04 | AlBSF |  | full cell | 6.4516 | acetic acid | 0 | 0 |  | 0.62549197 | 0.19706614 | 30.54531279 | 0.18402607 | 0.50542502 | 93.01138011 | 74.7302 | 15.5133 | 0.227898 | 641.905 | 1 | 1 | 1 | 1 |  | 0.630775 | 78.819845 | 17.401142 | 536.2294
A04 | AlBSF |  | full cell | 6.4516 | acetic acid | 0 | 1 |  | 0.62591056 | 0.19716779 | 30.56106857 | 0.18324524 | 0.50522406 | 92.57990413 | 74.7712 | 15.2379 | 0.223715 | 420.249 | 1 | 1 | 1 | 1 |  | 0.630992 | 78.841825 | 17.411986 | 531.2867
A04 | AlBSF |  | full cell | 6.4516 | acetic acid | 0 | 2 |  | 0.62621574 | 0.19712096 | 30.55380991 | 0.18424114 | 0.50294741 | 92.66360418 | 74.8008 | 15.1718 | 0.221643 | 416.544 | 1 | 1 | 1 | 1 |  | 0.63115 | 78.846394 | 17.41736 | 515.8496
A04 | AlBSF |  | full cell | 6.4516 | acetic acid | 1 | 0 |  | 0.627277 | 0.19486692 | 30.20443301 | 0.18230864 | 0.50172629 | 91.46903758 | 74.8302 | 14.1777 | 0.334782 | 374.372 | 1.008832 | 1.056454 | 1.056454 | 1.056454 |  | 0.629932 | 78.923469 | 15.014349 | 450.3086
A04 | AlBSF |  | full cell | 6.4516 | acetic acid | 1 | 1 |  | 0.62715901 | 0.19514194 | 30.24706119 | 0.17996649 | 0.48773477 | 87.77591461 | 71.7211 | 13.6053 | 0.453988 | 122.967 | 1.008832 | 1.056454 | 1.056454 | 1.056454 |  | 0.63397 | 78.549714 | 15.039033 | 366.861
A04 | AlBSF |  | full cell | 6.4516 | acetic acid | 1 | 2 |  | 0.62704368 | 0.19440708 | 30.13315767 | 0.18056974 | 0.47485069 | 85.74366563 | 70.3384 | 13.2903 | 0.514166 | 343.813 | 1.008832 | 1.056454 | 1.056454 | 1.056454 |  | 0.629647 | 79.004158 | 15.022911 | 483.393
A04 | AlBSF |  | full cell | 6.4516 | acetic acid | 2 | 0 |  | 0.62938141 | 0.19051247 | 29.52949191 | 0.17498143 | 0.45496482 | 79.6103948 | 66.3946 | 12.3396 | 0.6786 | 163.89 | 1.027442 | 1.151844 | 1.129533 | 1.237982 |  | 0.629711 | 78.943717 | 14.764387 | 466.7572
A04 | AlBSF |  | full cell | 6.4516 | acetic acid | 2 | 1 |  | 0.62944947 | 0.19258642 | 29.8509548 | 0.17642976 | 0.45045146 | 79.47304298 | 65.5591 | 12.3183 | 0.708413 | 116.777 | 1.027442 | 1.151844 | 1.129533 | 1.237982 |  | 0.629712 | 78.945156 | 14.764673 | 450.3397
A04 | AlBSF |  | full cell | 6.4516 | acetic acid | 2 | 2 |  | 0.63387755 | 0.19154734 | 29.68989708 | 0.17864049 | 0.49150213 | 87.80218134 | 72.3142 | 13.6094 | 0.500665 | 425.28 | 1.027442 | 1.151844 | 1.129533 | 1.237982 |  | 0.629885 | 78.845365 | 14.750059 | 450.9794
A04 | AlBSF |  | full cell | 6.4516 | acetic acid | 3 | 0 |  | 0.63050778 | 0.19643272 | 30.44713249 | 0.1814116 | 0.47326549 | 85.85584977 | 69.3211 | 13.3077 | 0.535698 | 344.701 | 1.017939 | 1.790755 | 1.770689 | 2.441113 |  | 0.631049 | 79.18624 | 15.191007 | 451.4258
A04 | AlBSF |  | full cell | 6.4516 | acetic acid | 3 | 1 |  | 0.63057146 | 0.19764528 | 30.63507967 | 0.1821531 | 0.47291238 | 86.14245605 | 69.1188 | 13.3521 | 0.540119 | 220.651 | 1.017939 | 1.790755 | 1.770689 | 2.441113 |  | 0.631037 | 79.218646 | 15.19693 | 454.5017
A04 | AlBSF |  | full cell | 6.4516 | acetic acid | 3 | 2 |  | 0.62985258 | 0.19505366 | 30.23337777 | 0.18032907 | 0.47534553 | 85.71861735 | 69.7722 | 13.2864 | 0.527142 | 202.586 | 1.017939 | 1.790755 | 1.770689 | 2.441113 |  | 0.631393 | 79.241467 | 15.209873 | 450.8596
A04 | AlBSF |  | full cell | 6.4516 | acetic acid | 4 | 0 |  | 0.63005594 | 0.19760332 | 30.62857586 | 0.18156493 | 0.43862935 | 79.63970723 | 63.967 | 12.3442 | 0.769331 | 158.299 | 1.033928 | 2.375509 | 2.316506 | 3.45538 |  | 0.630859 | 79.34971 | 15.217772 | 471.9035
A04 | AlBSF |  | full cell | 6.4516 | acetic acid | 4 | 1 |  | 0.62957771 | 0.19518353 | 30.25350766 | 0.17607682 | 0.43988614 | 77.45375269 | 63.0304 | 12.0054 | 0.775117 | 105.503 | 1.033928 | 2.375509 | 2.316506 | 3.45538 |  | 0.63109 | 79.266632 | 15.207419 | 458.0343
A04 | AlBSF |  | full cell | 6.4516 | acetic acid | 4 | 2 |  | 0.6295093 | 0.1959837 | 30.37753426 | 0.17822771 | 0.44966228 | 80.14227844 | 64.959 | 12.4221 | 0.632764 | 81.17 | 1.033928 | 2.375509 | 2.316506 | 3.45538 |  | 0.630949 | 79.292857 | 15.209034 | 459.9728
A04 | AlBSF |  | full cell | 6.4516 | acetic acid | 5 | 0 |  | 0.62824376 | 0.19000797 | 29.45129425 | 0.17739584 | 0.45403052 | 80.54312548 | 67.4728 | 12.4842 | 0.574392 | 153.267 | 1.031099 | 3.651352 | 3.563481 | 5.755712 |  | 0.631257 | 79.342601 | 14.825325 | 447.6018
A04 | AlBSF |  | full cell | 6.4516 | acetic acid | 5 | 1 |  | 0.62864261 | 0.19124111 | 29.64243133 | 0.17544274 | 0.46025014 | 80.74754565 | 67.1652 | 12.5159 | 0.626019 | 5081.765 | 1.031099 | 3.651352 | 3.563481 | 5.755712 |  | 0.630579 | 79.226887 | 14.787798 | 454.1293
A04 | AlBSF |  | full cell | 6.4516 | acetic acid | 5 | 2 |  | 0.62842497 | 0.19109241 | 29.61938279 | 0.17712237 | 0.47158297 | 83.5278933 | 69.556 | 12.9468 | 0.548408 | 335.053 | 1.031099 | 3.651352 | 3.563481 | 5.755712 |  | 0.631489 | 79.363037 | 14.834602 | 453.2619
A04 | AlBSF |  | full cell | 6.4516 | acetic acid | 6 | 0 |  | 0.6273323 | 0.18926133 | 29.33556482 | 0.17766259 | 0.47932911 | 85.15885114 | 71.7249 | 13.1996 | 0.517631 | 683.961 | 1.038787 | 4.55166 | 4.412668 | 7.213826 |  | 0.631326 | 79.369787 | 14.781932 | 450.7566
A04 | AlBSF |  | full cell | 6.4516 | acetic acid | 6 | 1 |  | 0.62757519 | 0.19036348 | 29.50639841 | 0.17379438 | 0.46131265 | 80.17354599 | 67.1091 | 12.4269 | 0.621237 | 182.174 | 1.038787 | 4.55166 | 4.412668 | 7.213826 |  | 0.631115 | 79.353518 | 14.773948 | 451.1728
A04 | AlBSF |  | full cell | 6.4516 | acetic acid | 6 | 2 |  | 0.62714151 | 0.1910838 | 29.61804824 | 0.17063431 | 0.42990209 | 73.35604649 | 61.2134 | 11.3702 | 0.832169 | 87.844 | 1.038787 | 4.55166 | 4.412668 | 7.213826 |  | 0.631018 | 79.247403 | 15.347008 | 491.7905
A04 | AlBSF |  | full cell | 6.4516 | acetic acid | 7 | 0 |  | 0.62623132 | 0.19702728 | 30.53928948 | 0.18240527 | 0.47252136 | 86.19038625 | 69.855 | 13.3595 | 0.506921 | 1367.971 | 1.023135 | 6.601253 | 6.470694 | 11.0126 |  | 0.630986 | 79.224161 | 15.341728 | 477.6062
A04 | AlBSF |  | full cell | 6.4516 | acetic acid | 7 | 1 |  | 0.62623518 | 0.19813979 | 30.71172887 | 0.18028593 | 0.44755421 | 80.68772698 | 65.0277 | 12.5066 | 0.681087 | 111.624 | 1.023135 | 6.601253 | 6.470694 | 11.0126 |  | 0.630899 | 79.251087 | 15.344823 | 478.5011
A04 | AlBSF |  | full cell | 6.4516 | acetic acid | 7 | 2 |  | 0.62638721 | 0.19879501 | 30.81328818 | 0.17900987 | 0.44277758 | 79.26155703 | 63.6523 | 12.2856 | 0.726914 | 114.356 | 1.023135 | 6.601253 | 6.470694 | 11.0126 |  | 0.630943 | 79.248335 | 15.345368 | 476.0721
A04 | AlBSF |  | full cell | 6.4516 | acetic acid | 8 | 0 |  | 0.63036955 | 0.19875139 | 30.80652706 | 0.17959584 | 0.44427532 | 79.78999929 | 63.6859 | 12.3675 | 0.726713 | 103.309 | 1.042274 | 7.790321 | 7.571323 | 13.17446 |  | 0.630095 | 79.211118 | 15.177792 | 488.0762
A04 | AlBSF |  | full cell | 6.4516 | acetic acid | 8 | 1 |  | 0.63007089 | 0.19601691 | 30.38268182 | 0.17692904 | 0.43572313 | 77.0920751 | 62.4204 | 11.9493 | 0.792074 | 110.487 | 1.042274 | 7.790321 | 7.571323 | 13.17446 |  | 0.630595 | 79.229926 | 15.193437 | 479.5573
A04 | AlBSF |  | full cell | 6.4516 | acetic acid | 8 | 2 |  | 0.62971259 | 0.1938312 | 30.04389609 | 0.17419394 | 0.43531686 | 75.82955899 | 62.1259 | 11.7536 | 0.811841 | 117.748 | 1.042274 | 7.790321 | 7.571323 | 13.17446 |  | 0.630541 | 79.23846 | 15.193771 | 497.4612
A04 | AlBSF |  | full cell | 6.4516 | acetic acid | 12 | 0 |  | 0.6350186 | 0.2023574 | 31.36545 | 0.1804225 | 0.43531686 | 78.54097 | 59.40714 | 11.57629 | 0.8029241 | 683.0457 | [5 empty] | 0.630498 | 79.194309 | 15.029489 | 477.0365
A04 | AlBSF |  | full cell | 6.4516 | acetic acid | 12 | 1 |  | 0.6118056 | 0.1942956 | 30.11588 | 0.1722563 | 0.43531686 | 74.98607 | 59.56538 | 11.56078 | 0.7926644 | 711.4819 | [5 empty] | 0.630513 | 79.19777 | 15.030508 | 490.8735
A04 | AlBSF |  | full cell | 6.4516 | acetic acid | 12 | 2 |  | 0.6136656 | 0.2013289 | 31.20604 | 0.1752263 | 0.43531686 | 76.27897 | 59.85691 | 11.44704 | 0.8125971 | 681.9082 | [5 empty] | 0.630498 | 79.216005 | 15.033615 | 479.6205
A04 | AlBSF |  | full cell | 6.4516 | acetic acid | 16 | 0 |  | 0.6265011 | 0.1929091 | 29.90097 | 0.1780217 | 0.43531686 | 77.49583 | 54.70982 | 10.6001 | 1.010543 | 750.1604 | [5 empty] | 0.63047 | 79.257693 | 15.074319 | 482.9623
A04 | AlBSF |  | full cell | 6.4516 | acetic acid | 16 | 1 |  | 0.6289598 | 0.1909182 | 29.59237 | 0.169709 | 0.43531686 | 73.87721 | 55.14744 | 10.64057 | 0.9958105 | 743.6296 | [5 empty] | 0.630488 | 79.252672 | 15.073798 | 483.5208
A04 | AlBSF |  | full cell | 6.4516 | acetic acid | 16 | 2 |  | 0.6310631 | 0.1990563 | 30.85379 | 0.1775371 | 0.43531686 | 77.28491 | 55.45281 | 10.66995 | 0.9966741 | 775.1131 | [5 empty] | 0.630547 | 79.256767 | 15.075985 | 487.4346
A05 | AlBSF |  | full cell | 6.4516 | acetic acid | 0 | 0 |  | 0.62088651 | 0.19961649 | 30.94061783 | 0.18641033 | 0.49851965 | 92.92921247 | 72.6737 | 14.2616 | 0.388227 | 1961.538 | 1 | 1 | 1 | 1 |  | 0.6258 | 79.048551 | 17.313993 | 655.561
A05 | AlBSF |  | full cell | 6.4516 | acetic acid | 0 | 1 |  | 0.62145547 | 0.20140829 | 31.21834739 | 0.190873566 | 0.48757668 | 93.06549961 | 72.3089 | 14.508 | 0.40327 | 1039.29 | 1 | 1 | 1 | 1 |  | 0.625778 | 79.034921 | 17.310405 | 655.3482
A05 | AlBSF |  | full cell | 6.4516 | acetic acid | 0 | 2 |  | 0.62077708 | 0.20760039 | 32.17812481 | 0.18924713 | 0.49663775 | 93.98726884 | 72.4826 | 14.245 | 0.393004 | 233.197 | 1 | 1 | 1 | 1 |  | 0.625778 | 79.040011 | 17.311515 | 654.5793
A05 | AlBSF |  | full cell | 6.4516 | acetic acid | 1 | 0 |  | 0.62184564 | 0.19572644 | 30.33765888 | 0.18179709 | 0.47632383 | 86.59428619 | 71.1471 | 13.4221 | 0.476625 | 199.012 | 1.008832 | 1.056454 | 1.056454 | 1.056454 |  | 0.62548 | 79.129843 | 14.897741 | 527.5665
A05 | AlBSF |  | full cell | 6.4516 | acetic acid | 1 | 1 |  | 0.62134281 | 0.19366337 | 30.01788239 | 0.18042857 | 0.47297105 | 85.3374902 | 70.9188 | 13.2273 | 0.48908 | 211.456 | 1.008832 | 1.056454 | 1.056454 | 1.056454 |  | 0.625963 | 79.119185 | 14.90722 | 517.2642
A05 | AlBSF |  | full cell | 6.4516 | acetic acid | 1 | 2 |  | 0.62085877 | 0.19406368 | 30.07993056 | 0.17990363 | 0.46323106 | 83.33694922 | 69.1673 | 12.9173 | 0.551935 | 127.937 | 1.008832 | 1.056454 | 1.056454 | 1.056454 |  | 0.621413 | 78.767868 | 14.73315 | 587.9283
A05 | AlBSF |  | full cell | 6.4516 | acetic acid | 2 | 0 |  | 0.62358674 | 0.19258019 | 29.84998915 | 0.17831803 | 0.47171415 | 84.11513795 | 70.0432 | 13.0379 | 0.392506 | 486.723 | 1.027442 | 1.151844 | 1.129533 | 1.237982 |  | 0.625932 | 79.152671 | 14.813717 | 523.1661
A05 | AlBSF |  | full cell | 6.4516 | acetic acid | 2 | 1 |  | 0.62379575 | 0.19341874 | 29.97996466 | 0.18011899 | 0.46768512 | 84.23897145 | 69.8188 | 13.0571 | 0.536043 | 208.276 | 1.027442 | 1.151844 | 1.129533 | 1.237982 |  | 0.625792 | 79.133379 | 14.806795 | 525.5698
A05 | AlBSF |  | full cell | 6.4516 | acetic acid | 2 | 2 |  | 0.62277453 | 0.19297781 | 29.91162037 | 0.17922155 | 0.46877542 | 84.01465737 | 69.9064 | 13.0223 | 0.529229 | 241.056 | 1.027442 | 1.151844 | 1.129533 | 1.237982 |  | 0.62594 | 79.161109 | 14.815473 | 522.7856
A05 | AlBSF |  | full cell | 6.4516 | acetic acid | 3 | 0 |  | 0.62369022 | 0.19487645 | 30.20591016 | 0.1792105 | 0.45222653 | 81.04374255 | 66.6793 | 12.5618 | 0.623423 | 181.789 | 1.017939 | 1.790755 | 1.770689 | 2.441113 |  | 0.627237 | 79.321977 | 15.075355 | 513.5605
A05 | AlBSF |  | full cell | 6.4516 | acetic acid | 3 | 1 |  | 0.62374627 | 0.19599927 | 30.37994761 | 0.17988234 | 0.4496093 | 80.87677297 | 66.1548 | 12.5359 | 0.634751 | 114.151 | 1.017939 | 1.790755 | 1.770689 | 2.441113 |  | 0.62727 | 79.326526 | 15.077034 | 525.7827
A05 | AlBSF |  | full cell | 6.4516 | acetic acid | 3 | 2 |  | 0.62367428 | 0.19535632 | 30.28029016 | 0.18046172 | 0.45193899 | 81.55768747 | 66.9391 | 12.6415 | 0.642178 | 162.669 | 1.017939 | 1.790755 | 1.770689 | 2.441113 |  | 0.626912 | 79.325944 | 15.068305 | 527.3115
A05 | AlBSF |  | full cell | 6.4516 | acetic acid | 4 | 0 |  | 0.62406703 | 0.19751243 | 30.61448788 | 0.17906099 | 0.44336008 | 79.38849485 | 64.4068 | 12.3052 | 0.713059 | 91.736 | 1.033928 | 2.375509 | 2.316506 | 3.45538 |  | 0.626843 | 79.33222 | 15.167299 | 530.3887
A05 | AlBSF |  | full cell | 6.4516 | acetic acid | 4 | 1 |  | 0.6232899 | 0.19674374 | 30.49534069 | 0.17992293 | 0.42718556 | 76.86047761 | 62.6776 | 11.9134 | 0.716419 | 102.975 | 1.033928 | 2.375509 | 2.316506 | 3.45538 |  | 0.627365 | 79.272828 | 15.168574 | 511.6074
A05 | AlBSF |  | full cell | 6.4516 | acetic acid | 4 | 2 |  | 0.62330934 | 0.19637098 | 30.43756278 | 0.1783188 | 0.43674114 | 77.879156 | 63.6268 | 12.0713 | 0.714646 | 101.076 | 1.033928 | 2.375509 | 2.316506 | 3.45538 |  | 0.618408 | 79.476693 | 14.990453 | 532.3409
A05 | AlBSF |  | full cell | 6.4516 | acetic acid | 5 | 0 |  | 0.62165584 | 0.19526848 | 30.26667493 | 0.17023921 | 0.41814066 | 71.18393563 | 58.6408 | 11.0335 | 0.888084 | 373.388 | 1.031099 | 3.651352 | 3.563481 | 5.755712 |  | 0.627342 | 79.388128 | 14.891249 | 527.3555
A05 | AlBSF |  | full cell | 6.4516 | acetic acid | 5 | 1 |  | 0.61961306 | 0.19182709 | 29.73325842 | 0.17429614 | 0.46810444 | 81.58879701 | 68.6436 | 12.6463 | 0.4903 | 60.191 | 1.031099 | 3.651352 | 3.563481 | 5.755712 |  | 0.627334 | 79.388315 | 14.74168 | 522.2277
A05 | AlBSF |  | full cell | 6.4516 | acetic acid | 5 | 2 |  | 0.62096235 | 0.19199291 | 29.75896057 | 0.16988691 | 0.4177989 | 70.97856412 | 59.5356 | 11.0017 | 0.868629 | 83.458 | 1.031099 | 3.651352 | 3.563481 | 5.755712 |  | 0.627334 | 79.459151 | 14.904392 | 521.9838
A05 | AlBSF |  | full cell | 6.4516 | acetic acid | 6 | 0 |  | 0.61953892 | 0.19627377 | 30.42249519 | 0.17240892 | 0.4291713 | 73.99296033 | 60.8499 | 11.4689 | 0.793986 | 406.685 | 1.038787 | 4.55166 | 4.412668 | 7.213826 |  | 0.627416 | 79.499913 | 15.063608 | 527.8821
A05 | AlBSF |  | full cell | 6.4516 | acetic acid | 6 | 1 |  | 0.61888958 | 0.1949576 | 30.21848844 | 0.17313884 | 0.40410729 | 69.96666743 | 57.988 | 10.8449 | 0.952502 | 92.645 | 1.038787 | 4.55166 | 4.412668 | 7.213826 |  | 0.627505 | 79.541216 | 15.073573 | 527.1336
A05 | AlBSF |  | full cell | 6.4516 | acetic acid | 6 | 2 |  | 0.61822505 | 0.1944829 | 30.14490979 | 0.17562304 | 0.40827082 | 71.70176255 | 59.6351 | 11.1138 | 0.823227 | 69.376 | 1.038787 | 4.55166 | 4.412668 | 7.213826 |  | 0.622854 | 79.747392 | 15.00064 | 537.3321
A05 | AlBSF |  | full cell | 6.4516 | acetic acid | 7 | 0 |  | 0.62153052 | 0.20009011 | 31.01402908 | 0.17414061 | 0.42197507 | 73.48299609 | 60.4038 | 11.1856 | 0.949619 | 201.562 | 1.023135 | 6.601253 | 6.470694 | 11.0126 |  | 0.626124 | 79.422278 | 15.167095 | 571.5231
A05 | AlBSF |  | full cell | 6.4516 | acetic acid | 7 | 1 |  | 0.62083732 | 0.19862362 | 30.78672267 | 0.17808192 | 0.42235312 | 75.21345453 | 60.994 | 10.6581 | 1.003168 | 88.388 | 1.023135 | 6.601253 | 6.470694 | 11.0126 |  | 0.62625 | 79.417104 | 15.169166 | 570.4687
A05 | AlBSF |  | full cell | 6.4516 | acetic acid | 7 | 2 |  | 0.62115025 | 0.19821928 | 30.72404985 | 0.17310942 | 0.42430847 | 73.45179314 | 60.8266 | 10.7534 | 0.952903 | 161.226 | 1.023135 | 6.601253 | 6.470694 | 11.0126 |  | 0.625832 | 79.460298 | 15.167282 | 585.6094
A05 | AlBSF |  | full cell | 6.4516 | acetic acid | 8 | 0 |  | 0.62313974 | 0.19728901 | 30.57985771 | 0.16075016 | 0.42006796 | 67.52599178 | 56.1116 | 9.1696 | 1.03503438 | 949.745 | 1.042274 | 7.790321 | 7.571323 | 13.17446 |  | 0.625869 | 79.403169 | 14.958491 | 574.4289
A05 | AlBSF |  | full cell | 6.4516 | acetic acid | 8 | 1 |  | 0.62261155 | 0.193129 | 29.93505487 | 0.15887011 | 0.41763437 | 66.3496183 | 55.0507 | 9.2424 | 1.0450941 | 852.285 | 1.042274 | 7.790321 | 7.571323 | 13.17446 |  | 0.625918 | 79.421104 | 14.963036 | 573.5805
A05 | AlBSF |  | full cell | 6.4516 | acetic acid | 8 | 2 |  | 0.62345578 | 0.19259807 | 29.85276056 | 0.15818954 | 0.41848637 | 66.20016637 | 55.0059 | 9.2155 | 1.0456162 | 862.32 | 1.042274 | 7.790321 | 7.571323 | 13.17446 |  | 0.625856 | 79.468467 | 14.970479 | 592.837
A05 | AlBSF |  | full cell | 6.4516 | acetic acid | 12 | 0 |  | 0.6082793 | 0.1993878 | 30.90518 | 0.1551628 | 0.41848637 | 64.93353 | 48.94815 | 7.708115 | 1.353741 | 860.9431 | [5 empty] | 0.625721 | 79.427897 | 15.009316 | 582.6035
A05 | AlBSF |  | full cell | 6.4516 | acetic acid | 12 | 1 |  | 0.6259013 | 0.1959749 | 30.37616 | 0.1540432 | 0.41848637 | 64.46499 | 48.55654 | 7.97267 | 1.331344 | 858.3131 | [5 empty] | 0.625751 | 79.443228 | 15.012922 | 580.811
A05 | AlBSF |  | full cell | 6.4516 | acetic acid | 12 | 2 |  | 0.6374243 | 0.2033229 | 31.51511 | 0.1586439 | 0.41848637 | 66.39031 | 46.69157 | 8.007673 | 1.370238 | 860.3683 | [5 empty] | 0.626023 | 79.421915 | 15.01543 | 571.9406
A05 | AlBSF |  | full cell | 6.4516 | acetic acid | 16 | 0 |  | 0.6304326 | 0.1924757 | 29.83379 | 0.1513908 | 0.41848637 | 63.35497 | 39.88511 | 5.584208 | 1.723371 | 768.6692 | [5 empty] | 0.625654 | 79.483234 | 15.018152 | 591.4427
A05 | AlBSF |  | full cell | 6.4516 | acetic acid | 16 | 1 |  | 0.6224618 | 0.1964745 | 30.45361 | 0.1493413 | 0.41848637 | 62.49728 | 39.18666 | 5.849092 | 1.695135 | 812.2106 | [5 empty] | 0.625606 | 79.495021 | 15.019241 | 593.2241
A05 | AlBSF |  | full cell | 6.4516 | acetic acid | 16 | 2 |  | 0.6127671 | 0.1926511 | 29.86098 | 0.1434842 | 0.41848637 | 60.04619 | 40.46906 | 5.758361 | 1.662231 | 780.6636 | [5 empty] | 0.625789 | 79.487709 | 15.022249 | 584.5788
A06 | AlBSF |  | full cell | 6.4516 | acetic acid | 0 | 0 |  | 0.61523926 | 0.19425554 | 30.10966892 | 0.181222301 | 0.4889239 | 88.60391417 | 72.3402 | 14.6017 | 0.309094 | 464.684 | 1 | 1 | 1 | 1 |  | 0.622142 | 78.768996 | 17.151916 | 731.8717
A06 | AlBSF |  | full cell | 6.4516 | acetic acid | 0 | 1 |  | 0.6152444 | 0.19365518 | 30.01661293 | 0.180119552 | 0.48809892 | 87.9161588 | 72.2505 | 14.5935 | 0.3138834 | 748.708 | 1 | 1 | 1 | 1 |  | 0.622184 | 78.778978 | 17.155263 | 711.8187
A06 | AlBSF |  | full cell | 6.4516 | acetic acid | 0 | 2 |  | 0.61539113 | 0.1944606 | 30.14145328 | 0.181079059 | 0.48965261 | 88.66583386 | 71.927 | 14.5143 | 0.331834 | 247.687 | 1 | 1 | 1 | 1 |  | 0.622019 | 78.769127 | 17.148555 | 736.3317
A06 | AlBSF |  | full cell | 6.4516 | acetic acid | 1 | 0 |  | 0.61302555 | 0.19284033 | 29.89031093 | 0.1795204 | 0.46503234 | 83.48279169 | 70.6188 | 12.9399 | 0.501669 | 189.3 | 1.008832 | 1.056454 | 1.056454 | 1.056454 |  | 0.617061 | 78.47338 | 14.430019 | 678.7505
A06 | AlBSF |  | full cell | 6.4516 | acetic acid | 1 | 1 |  | 0.61257452 | 0.19160533 | 29.69888555 | 0.17894093 | 0.4636451 | 82.96508538 | 70.6853 | 12.8596 | 0.511121 | 287.727 | 1.008832 | 1.056454 | 1.056454 | 1.056454 |  | 0.621915 | 78.948218 | 14.631535 | 594.6361
A06 | AlBSF |  | full cell | 6.4516 | acetic acid | 1 | 2 |  | 0.61249035 | 0.19264255 | 29.85965497 | 0.17837538 | 0.44714209 | 79.75914022 | 67.5972 | 12.3627 | 0.64696 | 204.681 | 1.008832 | 1.056454 | 1.056454 | 1.056454 |  | 0.622361 | 78.883887 | 14.630077 | 569.0972
A06 | AlBSF |  | full cell | 6.4516 | acetic acid | 2 | 0 |  | 0.61755806 | 0.18870207 | 29.24887935 | 0.17613207 | 0.46719277 | 82.28762967 | 70.6123 | 12.7546 | 0.526521 | 232.543 | 1.027442 | 1.151844 | 1.129533 | 1.237982 |  | 0.622088 | 78.882931 | 14.476287 | 568.0437
A06 | AlBSF |  | full cell | 6.4516 | acetic acid | 2 | 1 |  | 0.61779678 | 0.19186982 | 29.73988158 | 0.17910737 | 0.47375431 | 84.85288849 | 71.5837 | 13.1522 | 0.474838 | 341.478 | 1.027442 | 1.151844 | 1.129533 | 1.237982 |  | 0.622459 | 78.869085 | 14.482361 | 553.1014
A06 | AlBSF |  | full cell | 6.4516 | acetic acid | 2 | 2 |  | 0.61757684 | 0.19057504 | 29.53919028 | 0.17932367 | 0.4791326 | 85.91981625 | 73.0023 | 13.3176 | 0.433171 | 871.15 | 1.027442 | 1.151844 | 1.129533 | 1.237982 |  | 0.620629 | 78.931245 | 14.451182 | 619.6751
A06 | AlBSF |  | full cell | 6.4516 | acetic acid | 3 | 0 |  | 0.61823338 | 0.19234626 | 29.81372993 | 0.17678874 | 0.4483105 | 79.25624842 | 66.6496 | 12.2847 | 0.63398 | 91.76 | 1.017939 | 1.790755 | 1.770689 | 2.441113 |  | 0.621536 | 79.088079 | 14.648512 | 617.9427
A06 | AlBSF |  | full cell | 6.4516 | acetic acid | 3 | 1 |  | 0.61796151 | 0.19292911 | 29.90407186 | 0.17633072 | 0.432424 | 76.24963527 | 63.9556 | 11.8187 | 0.702928 | 83.677 | 1.017939 | 1.790755 | 1.770689 | 2.441113 |  | 0.622818 | 79.120471 | 14.684741 | 578.8168
A06 | AlBSF |  | full cell | 6.4516 | acetic acid | 3 | 2 |  | 0.61755722 | 0.19253296 | 29.84266849 | 0.17857402 | 0.45917688 | 81.99706135 | 68.963 | 12.7096 | 0.565351 | 137.109 | 1.017939 | 1.790755 | 1.770689 | 2.441113 |  | 0.622786 | 79.077112 | 14.675933 | 596.4682
A06 | AlBSF |  | full cell | 6.4516 | acetic acid | 4 | 0 |  | 0.619242 | 0.19272964 | 29.87315395 | 0.17840878 | 0.45881376 | 81.85640317 | 68.5873 | 12.6878 | 0.588637 | 128.376 | 1.033928 | 2.375509 | 2.316506 | 3.45538 |  | 0.622941 | 79.170899 | 14.746316 | 583.9127
A06 | AlBSF |  | full cell | 6.4516 | acetic acid | 4 | 1 |  | 0.61835596 | 0.19274887 | 29.8761346 | 0.17410844 | 0.42414597 | 73.84739317 | 61.9591 | 11.4464 | 0.763874 | 69.621 | 1.033928 | 2.375509 | 2.316506 | 3.45538 |  | 0.623011 | 79.134831 | 14.741257 | 598.204
A06 | AlBSF |  | full cell | 6.4516 | acetic acid | 4 | 2 |  | 0.61874417 | 0.19275828 | 29.87759316 | 0.17663024 | 0.46178242 | 81.56473967 | 68.3877 | 12.6426 | 0.558488 | 236.146 | 1.033928 | 2.375509 | 2.316506 | 3.45538 |  | 0.623033 | 79.03333 | 14.722873 | 571.4626
A06 | AlBSF |  | full cell | 6.4516 | acetic acid | 5 | 0 |  | 0.61477136 | 0.18753455 | 29.06791339 | 0.17181353 | 0.43321694 | 74.43253172 | 64.5606 | 11.5371 | 0.749982 | 97.266 | 1.031099 | 3.651352 | 3.563481 | 5.755712 |  | 0.623147 | 79.153494 | 14.353365 | 576.2042
A06 | AlBSF |  | full cell | 6.4516 | acetic acid | 5 | 1 |  | 0.61491898 | 0.18827564 | 29.18278257 | 0.17155692 | 0.43906435 | 75.32452757 | 65.0615 | 11.6753 | 0.712852 | 83.511 | 1.031099 | 3.651352 | 3.563481 | 5.755712 |  | 0.627473 | 79.456726 | 14.907229 | 517.3634
A06 | AlBSF |  | full cell | 6.4516 | acetic acid | 5 | 2 |  | 0.61452612 | 0.18646697 | 28.90243815 | 0.17146474 | 0.44225239 | 75.83069107 | 66.1763 | 11.7538 | 0.689477 | 100.651 | 1.031099 | 3.651352 | 3.563481 | 5.755712 |  | 0.623121 | 79.213555 | 14.36366 | 570.6767
A06 | AlBSF |  | full cell | 6.4516 | acetic acid | 6 | 0 |  | 0.6135333 | 0.18771462 | 29.09582429 | 0.1751525 | 0.45089478 | 78.97534795 | 68.5733 | 12.2412 | 0.576866 | 177.58 | 1.038787 | 4.55166 | 4.412668 | 7.213826 |  | 0.623378 | 79.219031 | 14.419957 | 565.6725
A06 | AlBSF |  | full cell | 6.4516 | acetic acid | 6 | 1 |  | 0.61353724 | 0.1894223 | 29.36051522 | 0.17149142 | 0.43172481 | 74.03710072 | 63.7056 | 11.4758 | 0.731735 | 81.164 | 1.038787 | 4.55166 | 4.412668 | 7.213826 |  | 0.62335 | 79.153792 | 14.407423 | 559.3809
A06 | AlBSF |  | full cell | 6.4516 | acetic acid | 6 | 2 |  | 0.61372079 | 0.18724238 | 29.02262695 | 0.17465688 | 0.44911368 | 78.44079411 | 68.2601 | 12.1583 | 0.686405 | 189.768 | 1.038787 | 4.55166 | 4.412668 | 7.213826 |  | 0.623264 | 79.226963 | 14.418763 | 567.6455
A06 | AlBSF |  | full cell | 6.4516 | acetic acid | 7 | 0 |  | 0.61583498 | 0.19359989 | 30.00804297 | 0.17462321 | 0.41680973 | 72.78465301 | 61.0478 | 11.2816 | 0.858007 | 83.235 | 1.023135 | 6.601253 | 6.470694 | 11.0126 |  | 0.621337 | 79.198204 | 14.861044 | 657.3986
A06 | AlBSF |  | full cell | 6.4516 | acetic acid | 7 | 1 |  | 0.61550913 | 0.19599249 | 30.37889671 | 0.18015773 | 0.44103793 | 79.45639231 | 65.865 | 12.3158 | 0.680399 | 123.699 | 1.023135 | 6.601253 | 6.470694 | 11.0126 |  | 0.621574 | 79.216347 | 14.870116 | 652.9439
A06 | AlBSF |  | full cell | 6.4516 | acetic acid | 7 | 2 |  | 0.61416743 | 0.19565017 | 30.325837 | 0.18095604 | 0.44716815 | 80.91777764 | 67.3406 | 12.5423 | 0.610808 | 148.029 | 1.023135 | 6.601253 | 6.470694 | 11.0126 |  | 0.621483 | 79.236082 | 14.871652 | 655.449
A06 | AlBSF |  | full cell | 6.4516 | acetic acid | 8 | 0 |  | 0.61759558 | 0.1954051 | 30.28785108 | 0.1805669 | 0.45236731 | 81.68256283 | 67.6845 | 12.6608 | 0.60352 | 225.477 | 1.042274 | 7.790321 | 7.571323 | 13.17446 |  | 0.62118 | 79.206428 | 14.711232 | 653.6179
A06 | AlBSF |  | full cell | 6.4516 | acetic acid | 8 | 1 |  | 0.61598428 | 0.19222641 | 29.79515314 | 0.17795386 | 0.44666658 | 79.48604204 | 67.1287 | 12.3204 | 0.641381 | 167.392 | 1.042274 | 7.790321 | 7.571323 | 13.17446 |  | 0.621283 | 79.202478 | 14.712935 | 651.1457
A06 | AlBSF |  | full cell | 6.4516 | acetic acid | 8 | 2 |  | 0.61666157 | 0.19202141 | 29.76337808 | 0.17711833 | 0.44562869 | 78.92900937 | 66.6561 | 12.234 | 0.661456 | 167.451 | 1.042274 | 7.790321 | 7.571323 | 13.17446 |  | 0.621143 | 79.21033 | 14.711093 | 658.6348
A06 | AlBSF |  | full cell | 6.4516 | acetic acid | 12 | 0 |  | 0.6228777 | 0.1922511 | 29.79898 | 0.1733235 | 0.44562869 | 77.23792 | 63.46633 | 11.67851 | 0.7484516 | 246.2356 | [5 empty] | 0.621063 | 79.181333 | 14.849846 | 662.6275
A06 | AlBSF |  | full cell | 6.4516 | acetic acid | 12 | 1 |  | 0.617416 | 0.1972933 | 30.58052 | 0.179276 | 0.44562869 | 79.89051 | 62.84896 | 12.02469 | 0.7634758 | 245.5322 | [5 empty] | 0.62128 | 79.182757 | 14.855316 | 657.7139
A06 | AlBSF |  | full cell | 6.4516 | acetic acid | 12 | 2 |  | 0.6061974 | 0.188731 | 29.25336 | 0.170942 | 0.44562869 | 76.17664 | 63.72863 | 11.99698 | 0.7600337 | 247.7408 | [5 empty] | 0.621272 | 79.162443 | 14.851309 | 654.9051
A06 | AlBSF |  | full cell | 6.4516 | acetic acid | 16 | 0 |  | 0.6294804 | 0.1886959 | 29.24792 | 0.1766929 | 0.44562869 | 78.73943 | 60.62942 | 10.76995 | 0.8960557 | 297.733 | [5 empty] | 0.621342 | 79.234503 | 14.72029 | 657.6741
A06 | AlBSF |  | full cell | 6.4516 | acetic acid | 16 | 1 |  | 0.6071814 | 0.1887732 | 29.25991 | 0.1747139 | 0.44562869 | 77.85752 | 61.77001 | 11.02808 | 0.9285834 | 298.5615 | [5 empty] | 0.621207 | 79.236637 | 14.717488 | 661.9452
A06 | AlBSF |  | full cell | 6.4516 | acetic acid | 16 | 2 |  | 0.6100043 | 0.1879194 | 29.12756 | 0.1720794 | 0.44562869 | 76.6835 | 60.28934 | 10.82431 | 0.9361864 | 298.5742 | [5 empty] | 0.621373 | 79.233428 | 14.720814 | 654.7693
A07 | AlBSF |  | full cell | 6.4516 | acetic acid | 0 | 0 |  | 0.62226738 | 0.19485173 | 30.20207855 | 0.184126743 | 0.45818463 | 84.36404361 | 69.1428 | 13.6638 | 0.466962 | 562.568 | 1 | 1 | 1 | 1 |  | 0.627072 | 78.981179 | 17.334422 | 620.1058
A07 | AlBSF |  | full cell | 6.4516 | acetic acid | 0 | 1 |  | 0.62289407 | 0.19556445 | 30.31255038 | 0.184130822 | 0.458135571 | 84.35687928 | 69.2548 | 13.6124 | 0.4590095 | 281.868 | 1 | 1 | 1 | 1 |  | 0.627314 | 78.997816 | 17.344762 | 616.7408
A07 | AlBSF |  | full cell | 6.4516 | acetic acid | 0 | 2 |  | 0.62022992 | 0.195292793 | 30.27044346 | 0.185075981 | 0.453286312 | 83.89240867 | 68.8633 | 13.7981 | 0.472614 | 4607.068 | 1 | 1 | 1 | 1 |  | 0.62736 | 78.996795 | 17.345797 | 609.923
A07 | AlBSF |  | full cell | 6.4516 | acetic acid | 1 | 0 |  | 0.61988101 | 0.1937895 | 30.03743257 | 0.17561433 | 0.43309547 | 76.05777079 | 63.3148 | 11.789 | 0.733044 | 100.381 | 1.008832 | 1.056454 | 1.056454 | 1.056454 |  | 0.626602 | 79.227147 | 14.942819 | 520.8332
A07 | AlBSF |  | full cell | 6.4516 | acetic acid | 1 | 1 |  | 0.61956389 | 0.19323964 | 29.9522041 | 0.17760792 | 0.44621712 | 79.25169455 | 66.1952 | 12.284 | 0.656409 | 126.228 | 1.008832 | 1.056454 | 1.056454 | 1.056454 |  | 0.623338 | 78.868541 | 14.797683 | 565.9562
A07 | AlBSF |  | full cell | 6.4516 | acetic acid | 1 | 2 |  | 0.61957025 | 0.19464155 | 30.16950059 | 0.17810333 | 0.44570991 | 79.38241919 | 65.8261 | 12.3043 | 0.67537 | 129.425 | 1.008832 | 1.056454 | 1.056454 | 1.056454 |  | 0.626043 | 79.119455 | 14.90919 | 539.6122
A07 | AlBSF |  | full cell | 6.4516 | acetic acid | 2 | 0 |  | 0.62185318 | 0.18959257 | 29.38690712 | 0.1739941 | 0.43917755 | 76.41430255 | 64.8135 | 11.8442 | 0.745233 | 110.926 | 1.027442 | 1.151844 | 1.129533 | 1.237982 |  | 0.626513 | 79.212473 | 14.640154 | 511.1682
A07 | AlBSF |  | full cell | 6.4516 | acetic acid | 2 | 1 |  | 0.6217361 | 0.19009053 | 29.46409108 | 0.17492201 | 0.44170454 | 77.26384596 | 65.3747 | 11.9759 | 0.72454 | 122.443 | 1.027442 | 1.151844 | 1.129533 | 1.237982 |  | 0.62636 | 79.17276 | 14.629235 | 510.7678
A07 | AlBSF |  | full cell | 6.4516 | acetic acid | 2 | 2 |  | 0.6215603 | 0.19094482 | 29.59650629 | 0.17634921 | 0.45243007 | 79.78568542 | 67.2255 | 12.3668 | 0.646717 | 183.74 | 1.027442 | 1.151844 | 1.129533 | 1.237982 |  | 0.626431 | 79.209486 | 14.637698 | 514.1979
A07 | AlBSF |  | full cell | 6.4516 | acetic acid | 3 | 0 |  | 0.62229282 | 0.19435598 | 30.12523715 | 0.17934743 | 0.45997361 | 82.49508482 | 68.208 | 12.7868 | 0.592431 | 176.13 | 1.017939 | 1.790755 | 1.770689 | 2.441113 |  | 0.627041 | 79.394291 | 14.885261 | 520.9946
A07 | AlBSF |  | full cell | 6.4516 | acetic acid | 3 | 1 |  | 0.62226094 | 0.19316275 | 29.94028613 | 0.17994209 | 0.47172158 | 84.882567 | 70.6192 | 13.1568 | 0.51447 | 175.969 | 1.017939 | 1.790755 | 1.770689 | 2.441113 |  | 0.627931 | 79.410304 | 14.909398 | 508.8745
A07 | AlBSF |  | full cell | 6.4516 | acetic acid | 3 | 2 |  | 0.6219581 | 0.1917024 | 29.71393143 | 0.17769359 | 0.46066983 | 81.8580759 | 68.6551 | 12.688 | 0.601317 | 199.713 | 1.017939 | 1.790755 | 1.770689 | 2.441113 |  | 0.626729 | 79.239616 | 14.848875 | 514.2536
A07 | AlBSF |  | full cell | 6.4516 | acetic acid | 4 | 0 |  | 0.62024317 | 0.1967741 | 30.5000465 | 0.1696301 | 0.3895001 | 66.07094091 | 54.1353 | 10.241 | 1.110687 | 151.032 | 1.033928 | 2.375509 | 2.316506 | 3.45538 |  | 0.627156 | 79.398788 | 14.888835 | 521.4792
A07 | AlBSF |  | full cell | 6.4516 | acetic acid | 4 | 1 |  | 0.61956987 | 0.19082185 | 29.5774459 | 0.16736515 | 0.41089444 | 68.76940958 | 58.167 | 10.6593 | 0.946579 | 127.952 | 1.033928 | 2.375509 | 2.316506 | 3.45538 |  | 0.627199 | 79.365967 | 14.883701 | 514.7725
A07 | AlBSF |  | full cell | 6.4516 | acetic acid | 4 | 2 |  | 0.61873951 | 0.19035213 | 29.50463916 | 0.17512134 | 0.37086325 | 64.9460693 | 55.1426 | 10.0667 | 0.89702 | 88.826 | 1.033928 | 2.375509 | 2.316506 | 3.45538 |  | 0.62767 | 79.379062 | 14.897332 | 513.485
A07 | AlBSF |  | full cell | 6.4516 | acetic acid | 5 | 0 |  | 0.61816617 | 0.18978918 | 29.41738173 | 0.16156208 | 0.39977651 | 64.58872449 | 55.0529 | 10.0113 | 0.94205 | 126.116 | 1.031099 | 3.651352 | 3.563481 | 5.755712 |  | 0.627745 | 79.459548 | 14.714699 | 513.5936
A07 | AlBSF |  | full cell | 6.4516 | acetic acid | 5 | 1 |  | 0.61805191 | 0.18900375 | 29.29563984 | 0.16708245 | 0.40410701 | 67.51918929 | 57.8005 | 10.4655 | 0.991979 | 88.783 | 1.031099 | 3.651352 | 3.563481 | 5.755712 |  | 0.625301 | 79.256154 | 14.619891 | 555.7394
A07 | AlBSF |  | full cell | 6.4516 | acetic acid | 5 | 2 |  | 0.61697536 | 0.19144088 | 29.67339575 | 0.16742942 | 0.39789438 | 66.61922526 | 56.4023 | 10.326 | 1.028427 | 157.887 | 1.031099 | 3.651352 | 3.563481 | 5.755712 |  | 0.627325 | 79.463854 | 14.705642 | 515.8009
A07 | AlBSF |  | full cell | 6.4516 | acetic acid | 6 | 0 |  | 0.61551854 | 0.19216571 | 29.78574462 | 0.17428043 | 0.42335459 | 73.78241999 | 62.3786 | 11.4363 | 0.806518 | 114.443 | 1.038787 | 4.55166 | 4.412668 | 7.213826 |  | 0.627605 | 79.531433 | 15.074135 | 526.363
A07 | AlBSF |  | full cell | 6.4516 | acetic acid | 6 | 1 |  | 0.61548094 | 0.19397506 | 30.06619443 | 0.16822825 | 0.39966 | 67.2341024 | 56.3156 | 10.4213 | 1.00487 | 130.518 | 1.038787 | 4.55166 | 4.412668 | 7.213826 |  | 0.627771 | 79.556891 | 15.082935 | 527.1219
A07 | AlBSF |  | full cell | 6.4516 | acetic acid | 6 | 2 |  | 0.61341893 | 0.19374197 | 30.03006541 | 0.1695516 | 0.404301294 | 68.54993128 | 56.0023 | 11.0137 | 1.0640479 | 646.512 | 1.038787 | 4.55166 | 4.412668 | 7.213826 |  | 0.62775 | 79.554353 | 15.081955 | 524.5149
A07 | AlBSF |  | full cell | 6.4516 | acetic acid | 7 | 0 |  | 0.61802488 | 0.18728463 | 29.02917571 | 0.1631897 | 0.386428541 | 63.06115768 | 52.4199 | 11.1831 | 1.0550788 | 328.399 | 1.023135 | 6.601253 | 6.470694 | 11.0126 |  | 0.62664 | 79.440572 | 15.112395 | 559.9844
A07 | AlBSF |  | full cell | 6.4516 | acetic acid | 7 | 1 |  | 0.61793822 | 0.189475107 | 29.36870032 | 0.15677073 | 0.392794856 | 61.57873632 | 52.5567 | 10.7256 | 1.0787916 | 104.108 | 1.023135 | 6.601253 | 6.470694 | 11.0126 |  | 0.626677 | 79.454344 | 15.115928 | 557.1857
A07 | AlBSF |  | full cell | 6.4516 | acetic acid | 7 | 2 |  | 0.618123985 | 0.186553799 | 29.31589668 | 0.15963112 | 0.394705146 | 63.00722453 | 52.1072 | 11.24472 | 1.0668089 | 129.408 | 1.023135 | 6.601253 | 6.470694 | 11.0126 |  | 0.626615 | 79.468355 | 15.117095 | 556.6287
A07 | AlBSF |  | full cell | 6.4516 | acetic acid | 8 | 0 |  | 0.61926124 | 0.189512194 | 29.37444882 | 0.167857593 | 0.394437458 | 66.20932229 | 54.2279 | 11.2826 | 1.0691975 | 148.166 | 1.042274 | 7.790321 | 7.571323 | 13.17446 |  | 0.626346 | 79.429071 | 15.084218 | 564.092
A07 | AlBSF |  | full cell | 6.4516 | acetic acid | 8 | 1 |  | 0.619254746 | 0.190504686 | 29.52828539 | 0.16759225 | 0.394358216 | 66.09138071 | 54.1421 | 11.1884 | 1.0733962 | 217.053 | 1.042274 | 7.790321 | 7.571323 | 13.17446 |  | 0.626128 | 79.446731 | 15.082332 | 568.3886
A07 | AlBSF |  | full cell | 6.4516 | acetic acid | 8 | 2 |  | 0.619259228 | 0.189669461 | 29.39882525 | 0.167953144 | 0.394445095 | 66.24829381 | 54.1666 | 11.3696 | 1.0667054 | 103.375 | 1.042274 | 7.790321 | 7.571323 | 13.17446 |  | 0.626321 | 79.426685 | 15.083163 | 562.6261
A07 | AlBSF |  | full cell | 6.4516 | acetic acid | 12 | 0 |  | 0.6225751 | 0.1872703 | 29.02696 | 0.1531948 | 0.394445095 | 60.42695 | 43.91958 | 9.872171 | 1.377126 | 569.6474 | [5 empty] | 0.627117255 | 79.38009 | 14.69998 | 513.0800064
A07 | AlBSF |  | full cell | 6.4516 | acetic acid | 12 | 1 |  | 0.6267736 | 0.189772 | 29.41472 | 0.1546802 | 0.394445095 | 61.01286 | 45.22748 | 9.881183 | 1.36089 | 563.4653 | [5 empty] | 0.626675699 | 79.1769 | 14.60527 | 555.1836606
A07 | AlBSF |  | full cell | 6.4516 | acetic acid | 12 | 2 |  | 0.6087735 | 0.1901423 | 29.47212 | 0.1535964 | 0.394445095 | 60.58537 | 43.17361 | 10.3518 | 1.358636 | 585.3111 | [5 empty] | 0.626697675 | 79.38439 | 14.69094 | 515.2850991
A07 | AlBSF |  | full cell | 6.4516 | acetic acid | 16 | 0 |  | 0.6034458 | 0.1905615 | 29.53708 | 0.149585 | 0.394445095 | 59.00305 | 34.55045 | 8.912799 | 1.694345 | 464.5301 | [5 empty] | 0.626977395 | 79.4519 | 15.05906 | 525.836637
A07 | AlBSF |  | full cell | 6.4516 | acetic acid | 16 | 1 |  | 0.6200584 | 0.1904557 | 29.5207 | 0.1452465 | 0.394445095 | 57.29177 | 35.81361 | 9.223996 | 1.708381 | 464.0286 | [5 empty] | 0.627143229 | 79.47733 | 15.06785 | 526.5947781
A07 | AlBSF |  | full cell | 6.4516 | acetic acid | 16 | 2 |  | 0.604506 | 0.1904186 | 29.51494 | 0.1430789 | 0.394445095 | 56.43676 | 35.33091 | 9.089832 | 1.67633 | 468.825 | [5 empty] | 0.62712225 | 79.4748 | 15.06687 | 523.9903851
A08 | AlBSF |  | full cell | 6.4516 | acetic acid | 0 | 0 |  | 0.61643656 | 0.19819612 | 30.72046004 | 0.18566701 | 0.50453681 | 93.67584095 | 75.3535 | 15.4099 | 0.344504 | 247.07 | 1 | 1 | 1 | 1 |  | 0.623987 | 79.447026 | 17.350878 | 716.8011
A08 | AlBSF |  | full cell | 6.4516 | acetic acid | 0 | 1 |  | 0.61628277 | 0.19683746 | 30.50986732 | 0.18580964 | 0.4972156 | 92.38745164 | 74.7575 | 15.1686 | 0.359823 | 350.308 | 1 | 1 | 1 | 1 |  | 0.624244 | 79.478316 | 17.364854 | 725.0993
A08 | AlBSF |  | full cell | 6.4516 | acetic acid | 0 | 2 |  | 0.6163945 | 0.19561534 | 30.32043834 | 0.184256578 | 0.50923724 | 93.83031123 | 74.837 | 15.3194 | 0.324489 | 223.547 | 1 | 1 | 1 | 1 |  | 0.623962 | 79.451759 | 17.351197 | 730.7237
A08 | AlBSF |  | full cell | 6.4516 | acetic acid | 1 | 0 |  | 0.61633637 | 0.19898239 | 30.84233213 | 0.18524737 | 0.48362507 | 89.59027228 | 73.0514 | 13.8865 | 0.426219 | 73.997 | 1.008832 | 1.056454 | 1.056454 | 1.056454 |  | 0.623959 | 79.580617 | 15.095137 | 598.1954
A08 | AlBSF |  | full cell | 6.4516 | acetic acid | 1 | 1 |  | 0.61609541 | 0.19513375 | 30.24579174 | 0.18273066 | 0.478171 | 87.37650242 | 72.6799 | 13.5434 | 0.447823 | 125.128 | 1.008832 | 1.056454 | 1.056454 | 1.056454 |  | 0.620363 | 79.377941 | 14.969925 | 675.9308
A08 | AlBSF |  | full cell | 6.4516 | acetic acid | 1 | 2 |  | 0.61562567 | 0.19485915 | 30.20322866 | 0.18245675 | 0.49022021 | 89.4439863 | 74.5613 | 13.8638 | 0.3557 | 707.605 | 1.008832 | 1.056454 | 1.056454 | 1.056454 |  | 0.620002 | 79.833518 | 15.047067 | 740.1747
A08 | AlBSF |  | full cell | 6.4516 | acetic acid | 2 | 0 |  | 0.61766255 | 0.18925302 | 29.33427677 | 0.17657866 | 0.45733226 | 80.75511765 | 69.0838 | 12.5171 | 0.598906 | 442.853 | 1.027442 | 1.151844 | 1.129533 | 1.237982 |  | 0.624143 | 79.529323 | 14.543847 | 571.7452
A08 | AlBSF |  | full cell | 6.4516 | acetic acid | 2 | 1 |  | 0.61734085 | 0.1890583 | 29.30409511 | 0.17925689 | 0.49112545 | 88.03762077 | 75.4306 | 13.6459 | 0.371566 | 1081.439 | 1.027442 | 1.151844 | 1.129533 | 1.237982 |  | 0.624173 | 79.560615 | 14.550255 | 585.9983
A08 | AlBSF |  | full cell | 6.4516 | acetic acid | 2 | 2 |  | 0.61715811 | 0.18881452 | 29.26630913 | 0.17818324 | 0.48026935 | 85.57594886 | 73.4378 | 13.2643 | 0.463042 | 938.163 | 1.027442 | 1.151844 | 1.129533 | 1.237982 |  | 0.624385 | 79.548428 | 14.552968 | 578.5187
A08 | AlBSF |  | full cell | 6.4516 | acetic acid | 3 | 0 |  | 0.618714 | 0.19251888 | 29.84048608 | 0.17994294 | 0.47613275 | 85.67672687 | 71.9283 | 13.2799 | 0.45183 | 238.957 | 1.017939 | 1.790755 | 1.770689 | 2.441113 |  | 0.62521 | 79.724034 | 14.853585 | 572.3591
A08 | AlBSF |  | full cell | 6.4516 | acetic acid | 3 | 1 |  | 0.61904363 | 0.19155731 | 29.69144243 | 0.17763397 | 0.44947209 | 79.84151175 | 67.33 | 12.3755 | 0.645192 | 135.626 | 1.017939 | 1.790755 | 1.770689 | 2.441113 |  | 0.625118 | 79.73257 | 14.852989 | 579.603
A08 | AlBSF |  | full cell | 6.4516 | acetic acid | 3 | 2 |  | 0.61862339 | 0.19203575 | 29.76560078 | 0.1792269 | 0.46184546 | 82.77513007 | 69.6773 | 12.8302 | 0.552969 | 192.139 | 1.017939 | 1.790755 | 1.770689 | 2.441113 |  | 0.625002 | 79.770401 | 14.857278 | 584.1322
A08 | AlBSF |  | full cell | 6.4516 | acetic acid | 4 | 0 |  | 0.61596595 | 0.19588037 | 30.36151807 | 0.18260952 | 0.45407163 | 82.9178024 | 68.7227 | 12.8523 | 0.562802 | 117.547 | 1.033928 | 2.375509 | 2.316506 | 3.45538 |  | 0.62475 | 79.755762 | 15.0977 | 603.2927
A08 | AlBSF |  | full cell | 6.4516 | acetic acid | 4 | 1 |  | 0.61567441 | 0.19359214 | 30.00684171 | 0.18122003 | 0.47296331 | 85.71042523 | 71.9109 | 13.2851 | 0.475259 | 445.593 | 1.033928 | 2.375509 | 2.316506 | 3.45538 |  | 0.624972 | 79.782855 | 15.108211 | 604.8542
A08 | AlBSF |  | full cell | 6.4516 | acetic acid | 4 | 2 |  | 0.61618613 | 0.19613202 | 30.4005239 | 0.18142841 | 0.4514626 | 81.90814169 | 67.7746 | 12.6958 | 0.581002 | 123.482 | 1.033928 | 2.375509 | 2.316506 | 3.45538 |  | 0.624687 | 79.697725 | 15.085188 | 599.1247
A08 | AlBSF |  | full cell | 6.4516 | acetic acid | 5 | 0 |  | 0.61341495 | 0.19051386 | 29.52970736 | 0.1761465 | 0.44984785 | 79.23912431 | 67.8045 | 12.2821 | 0.615047 | 114.775 | 1.031099 | 3.651352 | 3.563481 | 5.755712 |  | 0.624842 | 79.827219 | 14.864071 | 600.81
A08 | AlBSF |  | full cell | 6.4516 | acetic acid | 5 | 1 |  | 0.61325942 | 0.19582455 | 30.35286596 | 0.17333037 | 0.41306313 | 71.59638516 | 59.6183 | 11.0975 | 0.852641 | 391.801 | 1.031099 | 3.651352 | 3.563481 | 5.755712 |  | 0.621842 | 79.930285 | 14.811792 | 628.7617
A08 | AlBSF |  | full cell | 6.4516 | acetic acid | 5 | 2 |  | 0.61330475 | 0.19068363 | 29.55602176 | 0.17842938 | 0.46707498 | 83.33989909 | 71.2629 | 12.9177 | 0.515548 | 1702.225 | 1.031099 | 3.651352 | 3.563481 | 5.755712 |  | 0.625166 | 79.825413 | 14.871423 | 594.5395
A08 | AlBSF |  | full cell | 6.4516 | acetic acid | 6 | 0 |  | 0.61217805 | 0.1917338 | 29.71879844 | 0.17569274 | 0.42397693 | 74.48966853 | 63.4629 | 11.5459 | 0.849913 | 107.871 | 1.038787 | 4.55166 | 4.412668 | 7.213826 |  | 0.625106 | 79.854835 | 14.775651 | 587.791
A08 | AlBSF |  | full cell | 6.4516 | acetic acid | 6 | 1 |  | 0.61218576 | 0.19138839 | 29.66525978 | 0.17519454 | 0.42497763 | 74.4537604 | 63.5459 | 11.5404 | 0.77836 | 88.188 | 1.038787 | 4.55166 | 4.412668 | 7.213826 |  | 0.624833 | 79.76872 | 14.72431 | 590.527
A08 | AlBSF |  | full cell | 6.4516 | acetic acid | 6 | 2 |  | 0.61172973 | 0.19045768 | 29.52099944 | 0.17447039 | 0.40992684 | 71.52009565 | 61.3861 | 11.0856 | 0.884893 | 83.921 | 1.038787 | 4.55166 | 4.412668 | 7.213826 |  | 0.625134 | 79.840849 | 14.773733 | 585.786
A08 | AlBSF |  | full cell | 6.4516 | acetic acid | 7 | 0 |  | 0.61752172 | 0.19722853 | 30.57048329 | 0.1852393 | 0.46174752 | 85.53378738 | 70.2289 | 13.2578 | 0.539131 | 376.391 | 1.023135 | 6.601253 | 6.470694 | 11.0126 |  | 0.623163 | 79.711547 | 15.200032 | 659.0623
A08 | AlBSF |  | full cell | 6.4516 | acetic acid | 7 | 1 |  | 0.61616272 | 0.2006739 | 31.10451671 | 0.18786728 | 0.46757884 | 87.84276486 | 71.0427 | 13.6157 | 0.477259 | 615.923 | 1.023135 | 6.601253 | 6.470694 | 11.0126 |  | 0.623119 | 79.702057 | 15.19714 | 658.3766
A08 | AlBSF |  | full cell | 6.4516 | acetic acid | 7 | 2 |  | 0.61717581 | 0.19472046 | 30.18173166 | 0.17773422 | 0.42531075 | 75.59227441 | 62.9009 | 11.7168 | 0.783806 | 70.007 | 1.023135 | 6.601253 | 6.470694 | 11.0126 |  | 0.623211 | 79.721928 | 15.203167 | 656.7471
A08 | AlBSF |  | full cell | 6.4516 | acetic acid | 8 | 0 |  | 0.6189219 | 0.19532696 | 30.27573935 | 0.17879752 | 0.4325382 | 77.33675747 | 63.9717 | 11.9872 | 0.761976 | 97.245 | 1.042274 | 7.790321 | 7.571323 | 13.17446 |  | 0.623137 | 79.77637 | 14.908512 | 654.6829
A08 | AlBSF |  | full cell | 6.4516 | acetic acid | 8 | 1 |  | 0.6184366 | 0.1921842 | 29.78861058 | 0.1789223 | 0.45540057 | 81.48131741 | 68.556 | 12.6296 | 0.608055 | 373.803 | 1.042274 | 7.790321 | 7.571323 | 13.17446 |  | 0.623197 | 79.77687 | 14.910046 | 655.7947
A08 | AlBSF |  | full cell | 6.4516 | acetic acid | 8 | 2 |  | 0.61853149 | 0.19290912 | 29.9009734 | 0.17754058 | 0.44092328 | 78.2817742 | 65.6064 | 12.1337 | 0.681482 | 121.804 | 1.042274 | 7.790321 | 7.571323 | 13.17446 |  | 0.623213 | 79.773474 | 14.909791 | 657.0256
A08 | AlBSF |  | full cell | 6.4516 | acetic acid | 12 | 0 |  | 0.6209314 | 0.20123 | 31.19072 | 0.1783321 | 0.44092328 | 78.63077 | 58.47393 | 11.5472 | 0.9177869 | 263.2631 | [5 empty] | 0.624217158 | 79.74739 | 14.84921 | 600.20919
A08 | AlBSF |  | full cell | 6.4516 | acetic acid | 12 | 1 |  | 0.6042003 | 0.1929503 | 29.90735 | 0.1753353 | 0.44092328 | 77.30941 | 61.69074 | 11.60762 | 0.9073369 | 263.1989 | [5 empty] | 0.624220158 | 79.85035 | 14.79698 | 628.1329383
A08 | AlBSF |  | full cell | 6.4516 | acetic acid | 12 | 2 |  | 0.5974426 | 0.1904007 | 29.51217 | 0.1731552 | 0.44092328 | 76.34818 | 60.81626 | 11.79249 | 0.9152144 | 261.6521 | [5 empty] | 0.624540834 | 79.74559 | 14.85655 | 593.9449605
A08 | AlBSF |  | full cell | 6.4516 | acetic acid | 16 | 0 |  | 0.6181094 | 0.1960623 | 30.38972 | 0.180606 | 0.44092328 | 79.6334 | 55.37248 | 10.47382 | 1.111358 | 207.9507 | [5 empty] | 0.624480894 | 79.77498 | 14.76088 | 587.203209
A08 | AlBSF |  | full cell | 6.4516 | acetic acid | 16 | 1 |  | 0.6070641 | 0.1970458 | 30.54216 | 0.1787183 | 0.44092328 | 78.80105 | 55.82091 | 10.23941 | 1.071498 | 207.8949 | [5 empty] | 0.624208167 | 79.68895128 | 14.70958569 | 589.936473
A08 | AlBSF |  | full cell | 6.4516 | acetic acid | 16 | 2 |  | 0.6117251 | 0.192046 | 29.76719 | 0.1743636 | 0.44092328 | 76.88098 | 55.77419 | 10.08544 | 1.074883 | 208.1816 | [5 empty] | 0.624508866 | 79.76101 | 14.75896 | 585.200214
A09 | AlBSF |  | full cell | 6.4516 | acetic acid | 0 | 0 |  | 0.61893799 | 0.22683219 | 35.15905977 | 0.21383633 | 0.50864727 | 108.7672655 | 77.4723 | 17.4028 | 0.227549 | 347.976 | 1 | 1 | 1 | 1 |  | 0.627343 | 79.079121 | 17.363397 | 621.2309
A09 | AlBSF |  | full cell | 6.4516 | acetic acid | 0 | 1 |  | 0.61927229 | 0.2274118 | 35.2488995 | 0.21473585 | 0.5055524 | 108.5602243 | 77.0861 | 17.3696 | 0.246841 | 171.776 | 1 | 1 | 1 | 1 |  | 0.627417 | 79.086976 | 17.367177 | 619.1049
A09 | AlBSF |  | full cell | 6.4516 | acetic acid | 0 | 2 |  | 0.61903304 | 0.22688396 | 35.16708413 | 0.21468208 | 0.50040524 | 107.4280378 | 76.4892 | 17.1885 | 0.272266 | 218.321 | 1 | 1 | 1 | 1 |  | 0.627382 | 79.084716 | 17.36571 | 603.542
A09 | AlBSF |  | full cell | 6.4516 | acetic acid | 1 | 0 |  | 0.61927228 | 0.19503053 | 30.22979261 | 0.17887714 | 0.4494108 | 80.38931859 | 66.5601 | 12.4604 | 0.646782 | 624.232 | 1.008832 | 1.056454 | 1.056454 | 1.056454 |  | 0.626503 | 79.277751 | 14.999659 | 525.5387
A09 | AlBSF |  | full cell | 6.4516 | acetic acid | 1 | 1 |  | 0.61917236 | 0.19367646 | 30.01991134 | 0.17988088 | 0.46317337 | 83.31603339 | 69.4769 | 12.914 | 0.554151 | 237.226 | 1.008832 | 1.056454 | 1.056454 | 1.056454 |  | 0.626337 | 79.324998 | 15.004633 | 537.7275
A09 | AlBSF |  | full cell | 6.4516 | acetic acid | 1 | 2 |  | 0.61900079 | 0.19601103 | 30.38177041 | 0.17887958 | 0.45827174 | 81.97545638 | 67.5635 | 12.7062 | 0.543186 | 91.89 | 1.008832 | 1.056454 | 1.056454 | 1.056454 |  | 0.626476 | 79.186314 | 14.981706 | 532.6614
A09 | AlBSF |  | full cell | 6.4516 | acetic acid | 2 | 0 |  | 0.62226094 | 0.19226708 | 29.801457 | 0.17887532 | 0.46512207 | 83.19885911 | 69.5408 | 12.8958 | 0.550376 | 204.253 | 1.027442 | 1.151844 | 1.129533 | 1.237982 |  | 0.627035 | 79.2887 | 14.716175 | 519.0666
A09 | AlBSF |  | full cell | 6.4516 | acetic acid | 2 | 1 |  | 0.62203902 | 0.19073506 | 29.56399343 | 0.17762071 | 0.46092369 | 81.86959307 | 69.004 | 12.6898 | 0.553431 | 290.621 | 1.027442 | 1.151844 | 1.129533 | 1.237982 |  | 0.6268 | 79.234721 | 14.700639 | 507.2811
A09 | AlBSF |  | full cell | 6.4516 | acetic acid | 2 | 2 |  | 0.62153116 | 0.19011625 | 29.46807769 | 0.17798574 | 0.45373447 | 80.75826541 | 68.3447 | 12.5176 | 0.594841 | 746.193 | 1.027442 | 1.151844 | 1.129533 | 1.237982 |  | 0.626181 | 79.353258 | 14.708098 | 535.7684
A09 | AlBSF |  | full cell | 6.4516 | acetic acid | 3 | 0 |  | 0.62075735 | 0.19183606 | 29.73464877 | 0.17564604 | 0.44356152 | 77.90982448 | 65.4245 | 12.076 | 0.69066 | 107.8 | 1.017939 | 1.790755 | 1.770689 | 2.441113 |  | 0.626818 | 79.506406 | 14.751459 | 544.1692
A09 | AlBSF |  | full cell | 6.4516 | acetic acid | 3 | 1 |  | 0.620669 | 0.19120268 | 29.63647467 | 0.1760006 | 0.45076767 | 79.33538038 | 66.8518 | 12.297 | 0.64898 | 204.565 | 1.017939 | 1.790755 | 1.770689 | 2.441113 |  | 0.627557 | 79.503329 | 14.768283 | 524.7363
A09 | AlBSF |  | full cell | 6.4516 | acetic acid | 3 | 2 |  | 0.62062525 | 0.19103446 | 29.61040052 | 0.17550464 | 0.44640597 | 78.34631906 | 66.0811 | 12.1437 | 0.678877 | 111.846 | 1.017939 | 1.790755 | 1.770689 | 2.441113 |  | 0.626611 | 79.534596 | 14.751825 | 542.1089
A09 | AlBSF |  | full cell | 6.4516 | acetic acid | 4 | 0 |  | 0.6182033 | 0.19720309 | 30.56654008 | 0.16987307 | 0.39833621 | 67.66659488 | 55.5046 | 10.4883 | 1.029585 | 545.811 | 1.033928 | 2.375509 | 2.316506 | 3.45538 |  | 0.626946 | 79.508455 | 15.303179 | 551.8345
A09 | AlBSF |  | full cell | 6.4516 | acetic acid | 4 | 1 |  | 0.61868822 | 0.19786397 | 30.66897669 | 0.17242889 | 0.40886676 | 70.50044158 | 57.5908 | 10.9276 | 0.945523 | 391.731 | 1.033928 | 2.375509 | 2.316506 | 3.45538 |  | 0.626936 | 79.508614 | 15.103585 | 544.8415
A09 | AlBSF |  | full cell | 6.4516 | acetic acid | 4 | 2 |  | 0.61880912 | 0.19844769 | 30.75945347 | 0.16896775 | 0.38441434 | 64.9536261 | 52.8933 | 10.0678 | 1.148653 | 465.105 | 1.033928 | 2.375509 | 2.316506 | 3.45538 |  | 0.627462 | 79.421516 | 15.299035 | 523.5729
A09 | AlBSF |  | full cell | 6.4516 | acetic acid | 5 | 0 |  | 0.6151059 | 0.19490678 | 30.21061132 | 0.17581695 | 0.39910927 | 70.17017457 | 58.5296 | 10.8764 | 0.993396 | 91.127 | 1.031099 | 3.651352 | 3.563481 | 5.755712 |  | 0.628027 | 79.5625 | 15.140116 | 518.1578
A09 | AlBSF |  | full cell | 6.4516 | acetic acid | 5 | 1 |  | 0.61483415 | 0.19616914 | 30.40627751 | 0.16451935 | 0.36685096 | 60.35408149 | 50.0401 | 9.3549 | 1.281567 | 240.627 | 1.031099 | 3.651352 | 3.563481 | 5.755712 |  | 0.627634 | 79.597833 | 15.137365 | 540.4281
A09 | AlBSF |  | full cell | 6.4516 | acetic acid | 5 | 2 |  | 0.61438944 | 0.19452166 | 30.1509176 | 0.17784721 | 0.38528695 | 68.52220911 | 57.335 | 10.621 | 1.216259 | 81.162 | 1.031099 | 3.651352 | 3.563481 | 5.755712 |  | 0.627487 | 79.609313 | 15.135995 | 534.9713
A09 | AlBSF |  | full cell | 6.4516 | acetic acid | 6 | 0 |  | 0.61637475 | 0.19457057 | 30.15849867 | 0.16118507 | 0.37926071 | 61.13116409 | 50.9731 | 9.4753 | 1.214543 | 412.678 | 1.038787 | 4.55166 | 4.412668 | 7.213826 |  | 0.628099 | 79.601312 | 14.999243 | 516.0708
A09 | AlBSF |  | full cell | 6.4516 | acetic acid | 6 | 1 |  | 0.61587597 | 0.19275071 | 29.8764198 | 0.1705278 | 0.40372027 | 68.84552946 | 57.9945 | 10.6711 | 0.953915 | 80.594 | 1.038787 | 4.55166 | 4.412668 | 7.213826 |  | 0.628069 | 79.609018 | 14.999996 | 532.6041
A09 | AlBSF |  | full cell | 6.4516 | acetic acid | 6 | 2 |  | 0.61365052 | 0.19299993 | 29.91504898 | 0.1773417 | 0.39487215 | 70.02729836 | 59.1274 | 10.8543 | 0.657461 | 132.523 | 1.038787 | 4.55166 | 4.412668 | 7.213826 |  | 0.628143 | 79.600714 | 15.000192 | 515.4697
A09 | AlBSF |  | full cell | 6.4516 | acetic acid | 7 | 0 |  | 0.62145854 | 0.19726444 | 30.57604935 | 0.164765069 | 0.367580989 | 60.56450705 | 50.5878 | 10.5127 | 1.2850508 | 81.293 | 1.023135 | 6.601253 | 6.470694 | 11.0126 |  | 0.626929 | 79.495861 | 15.288391 | 564.5017
A09 | AlBSF |  | full cell | 6.4516 | acetic acid | 7 | 1 |  | 0.62148509 | 0.19920793 | 30.8772909 | 0.1660119 | 0.38592229 | 64.06769262 | 52.7641 | 10.0038 | 1.158743 | 194.01 | 1.023135 | 6.601253 | 6.470694 | 11.0126 |  | 0.627381 | 79.475744 | 15.295548 | 549.1764
A09 | AlBSF |  | full cell | 6.4516 | acetic acid | 7 | 2 |  | 0.62184058 | 0.20147094 | 31.22805816 | 0.1664383 | 0.385348004 | 64.13666661 | 52.4824 | 10.7159 | 1.1664553 | 116.709 | 1.023135 | 6.601253 | 6.470694 | 11.0126 |  | 0.627191 | 79.485047 | 15.292686 | 551.7322
A09 | AlBSF |  | full cell | 6.4516 | acetic acid | 8 | 0 |  | 0.62248575 | 0.19498402 | 30.22258355 | 0.15905473 | 0.36765308 | 58.47696137 | 47.514 | 9.7015 | 1.3613274 | 226.107 | 1.042274 | 7.790321 | 7.571323 | 13.17446 |  | 0.627106 | 79.509533 | 15.08043 | 549.6755
A09 | AlBSF |  | full cell | 6.4516 | acetic acid | 8 | 1 |  | 0.62232897 | 0.19521793 | 30.25883967 | 0.16074092 | 0.37479058 | 60.24418264 | 49.1471 | 10.0211 | 1.32546517 | 245.374 | 1.042274 | 7.790321 | 7.571323 | 13.17446 |  | 0.627143 | 79.505048 | 15.080466 | 549.9079
A09 | AlBSF |  | full cell | 6.4516 | acetic acid | 8 | 2 |  | 0.62198332 | 0.19519012 | 30.25452911 | 0.16161443 | 0.37219265 | 60.15170298 | 50.6371 | 10.0292 | 1.31494744 | 851.457 | 1.042274 | 7.790321 | 7.571323 | 13.17446 |  | 0.627096 | 79.499006 | 15.078184 | 551.4068
A09 | AlBSF |  | full cell | 6.4516 | acetic acid | 12 | 0 |  | 0.6087447 | 0.2080949 | 32.25477 | 0.159502 | 0.37219265 | 59.36547 | 38.47558 | 8.732172 | 1.689038 | 205.0344 | [5 empty] | 0.6273 | 79.45441 | 15.002379 | 541.4441
A09 | AlBSF |  | full cell | 6.4516 | acetic acid | 12 | 1 |  | 0.6346518 | 0.2069393 | 32.07566 | 0.1565982 | 0.37219265 | 58.28471 | 37.83088 | 8.644149 | 1.72431 | 203.7494 | [5 empty] | 0.627156 | 79.461863 | 15.000321 | 545.0755
A09 | AlBSF |  | full cell | 6.4516 | acetic acid | 12 | 2 |  | 0.6273443 | 0.2015821 | 31.24529 | 0.1610838 | 0.37219265 | 59.95419 | 38.64201 | 8.781057 | 1.763134 | 212.279 | [5 empty] | 0.627071 | 79.472003 | 15.000214 | 546.0697
A09 | AlBSF |  | full cell | 6.4516 | acetic acid | 16 | 0 |  | 0.6080893 | 0.1939578 | 30.06352 | 0.1428185 | 0.37219265 | 53.156 | 24.62905 | 5.826638 | 2.270256 | 190.4073 | [5 empty] | 0.627165 | 79.564373 | 14.91011 | 543.7682
A09 | AlBSF |  | full cell | 6.4516 | acetic acid | 16 | 1 |  | 0.6257848 | 0.1973613 | 30.59106 | 0.142029 | 0.37219265 | 52.86217 | 24.91549 | 5.848768 | 2.199486 | 192.9732 | [5 empty] | 0.627102 | 79.58569 | 14.912625 | 562.3692
A09 | AlBSF |  | full cell | 6.4516 | acetic acid | 16 | 2 |  | 0.6275211 | 0.1943486 | 30.1241 | 0.1437691 | 0.37219265 | 53.50979 | 24.58958 | 5.865122 | 2.225495 | 199.5799 | [5 empty] | 0.627335 | 79.559556 | 14.913265 | 543.2172
A10 | AlBSF |  | full cell | 6.4516 | acetic acid | 0 | 0 |  | 0.61988271 | 0.22411188 | 34.73741087 | 0.20645776 | 0.47486499 | 98.03956161 | 70.5711 | 15.6863 | 0.404314 | 866.455 | 1 | 1 | 1 | 1 |  | 0.625428 | 78.357246 | 17.152397 | 643.6096
A10 | AlBSF |  | full cell | 6.4516 | acetic acid | 0 | 1 |  | 0.61937674 | 0.22227992 | 34.45345651 | 0.20774942 | 0.49117101 | 102.0404916 | 74.1169 | 16.3265 | 0.320878 | 344.072 | 1 | 1 | 1 | 1 |  | 0.626542 | 78.46547 | 17.206683 | 608.7394
A10 | AlBSF |  | full cell | 6.4516 | acetic acid | 0 | 2 |  | 0.61987536 | 0.2226642 | 34.51302003 | 0.20417589 | 0.46911108 | 95.78117093 | 69.3946 | 15.325 | 0.454304 | 286.233 | 1 | 1 | 1 | 1 |  | 0.626162 | 78.438433 | 17.190302 | 627.1239
A10 | AlBSF |  | full cell | 6.4516 | acetic acid | 1 | 0 |  | 0.61526874 | 0.19165478 | 29.70655031 | 0.17789535 | 0.46880267 | 83.39781415 | 70.7245 | 12.9267 | 0.49091 | 196.551 | 1.008832 | 1.056454 | 1.056454 | 1.056454 |  | 0.624292 | 78.418785 | 14.540004 | 527.7304
A10 | AlBSF |  | full cell | 6.4516 | acetic acid | 1 | 1 |  | 0.61449041 | 0.19165845 | 29.70711916 | 0.17823999 | 0.48510949 | 86.46591181 | 73.4179 | 13.4022 | 0.379817 | 253.195 | 1.008832 | 1.056454 | 1.056454 | 1.056454 |  | 0.625856 | 78.691658 | 14.62715 | 515.1363
A10 | AlBSF |  | full cell | 6.4516 | acetic acid | 1 | 2 |  | 0.61482079 | 0.1925713 | 29.8486112 | 0.1779551 | 0.46920064 | 83.49664556 | 70.5227 | 12.942 | 0.478789 | 100.879 | 1.008832 | 1.056454 | 1.056454 | 1.056454 |  | 0.62401 | 78.416633 | 14.533041 | 533.3876
A10 | AlBSF |  | full cell | 6.4516 | acetic acid | 2 | 0 |  | 0.62069546 | 0.1905293 | 29.53210056 | 0.17682178 | 0.44759668 | 79.14484122 | 66.9241 | 12.2675 | 0.634088 | 128.986 | 1.027442 | 1.151844 | 1.129533 | 1.237982 |  | 0.625881 | 78.556935 | 14.504342 | 512.8418
A10 | AlBSF |  | full cell | 6.4516 | acetic acid | 2 | 1 |  | 0.62074649 | 0.19089528 | 29.58882758 | 0.17409695 | 0.44838877 | 78.063118 | 65.8774 | 12.0998 | 0.651426 | 81.682 | 1.027442 | 1.151844 | 1.129533 | 1.237982 |  | 0.626183 | 78.634861 | 14.525742 | 511.9528
A10 | AlBSF |  | full cell | 6.4516 | acetic acid | 2 | 2 |  | 0.62061192 | 0.1892053 | 29.32688015 | 0.17511251 | 0.45975521 | 80.50889002 | 68.5631 | 12.4789 | 0.625022 | 628.996 | 1.027442 | 1.151844 | 1.129533 | 1.237982 |  | 0.626126 | 78.663395 | 14.529703 | 508.7506
A10 | AlBSF |  | full cell | 6.4516 | acetic acid | 3 | 0 |  | 0.61848211 | 0.1909104 | 29.59117118 | 0.17138644 | 0.4308413 | 73.84035595 | 62.537 | 11.4453 | 0.712837 | 75.035 | 1.017939 | 1.790755 | 1.770689 | 2.441113 |  | 0.626953 | 78.83982 | 14.779224 | 506.9846
A10 | AlBSF |  | full cell | 6.4516 | acetic acid | 3 | 1 |  | 0.61890281 | 0.19452416 | 30.1513051 | 0.17500905 | 0.42581019 | 74.52063581 | 61.8986 | 11.5507 | 0.793074 | 83.905 | 1.017939 | 1.790755 | 1.770689 | 2.441113 |  | 0.627045 | 78.858213 | 14.636499 | 513.9658
A10 | AlBSF |  | full cell | 6.4516 | acetic acid | 3 | 2 |  | 0.61861423 | 0.19267872 | 29.86526133 | 0.17563676 | 0.44893079 | 78.84874909 | 66.1517 | 12.2216 | 0.641889 | 103.343 | 1.017939 | 1.790755 | 1.770689 | 2.441113 |  | 0.626669 | 78.751088 | 14.607858 | 512.2168
A10 | AlBSF |  | full cell | 6.4516 | acetic acid | 4 | 0 |  | 0.61904549 | 0.19155198 | 29.69061628 | 0.16909282 | 0.40830791 | 69.04193474 | 58.2242 | 10.7015 | 0.955604 | 75.802 | 1.033928 | 2.375509 | 2.316506 | 3.45538 |  | 0.626578 | 78.884476 | 14.729331 | 533.4561
A10 | AlBSF |  | full cell | 6.4516 | acetic acid | 4 | 1 |  | 0.6191287 | 0.19247235 | 29.83327392 | 0.17001746 | 0.40879198 | 69.50177637 | 58.3239 | 10.7728 | 0.946769 | 75.518 | 1.033928 | 2.375509 | 2.316506 | 3.45538 |  | 0.626118 | 78.839732 | 14.710178 | 531.9848
A10 | AlBSF |  | full cell | 6.4516 | acetic acid | 4 | 2 |  | 0.61915507 | 0.19405654 | 30.07882386 | 0.17242734 | 0.42175721 | 72.722475 | 60.5259 | 11.272 | 0.85498 | 87.526 | 1.033928 | 2.375509 | 2.316506 | 3.45538 |  | 0.626423 | 78.877484 | 14.724375 | 532.7125
A10 | AlBSF |  | full cell | 6.4516 | acetic acid | 5 | 0 |  | 0.61351216 | 0.18930074 | 29.34167338 | 0.17112753 | 0.44719781 | 76.52785866 | 65.8937 | 11.8618 | 0.642785 | 109.06 | 1.031099 | 3.651352 | 3.563481 | 5.755712 |  | 0.626689 | 79.026209 | 14.510792 | 521.5688
A10 | AlBSF |  | full cell | 6.4516 | acetic acid | 5 | 1 |  | 0.61352605 | 0.18860354 | 29.23360717 | 0.16940878 | 0.43330116 | 73.40502233 | 63.437 | 11.3778 | 0.724735 | 100.389 | 1.031099 | 3.651352 | 3.563481 | 5.755712 |  | 0.626595 | 79.004668 | 14.504649 | 520.8178
A10 | AlBSF |  | full cell | 6.4516 | acetic acid | 5 | 2 |  | 0.61368726 | 0.18876988 | 29.25938992 | 0.17166013 | 0.44543897 | 76.46411035 | 66.0052 | 11.852 | 0.628 | 101.351 | 1.031099 | 3.651352 | 3.563481 | 5.755712 |  | 0.626752 | 78.994717 | 14.506461 | 518.703
A10 | AlBSF |  | full cell | 6.4516 | acetic acid | 6 | 0 |  | 0.61301114 | 0.18787479 | 29.12065069 | 0.1718409 | 0.45967739 | 78.99137553 | 68.5872 | 12.2437 | 0.525021 | 186.706 | 1.038787 | 4.55166 | 4.412668 | 7.213826 |  | 0.626058 | 79.161763 | 14.421925 | 552.4718
A10 | AlBSF |  | full cell | 6.4516 | acetic acid | 6 | 1 |  | 0.6130108 | 0.18768698 | 29.09154008 | 0.17187658 | 0.45163142 | 77.62486641 | 67.4681 | 12.0319 | 0.574004 | 160.22 | 1.038787 | 4.55166 | 4.412668 | 7.213826 |  | 0.622654 | 79.476263 | 14.40049 | 659.9313
A10 | AlBSF |  | full cell | 6.4516 | acetic acid | 6 | 2 |  | 0.61291096 | 0.1866578 | 28.93201686 | 0.17017803 | 0.44899404 | 76.40892076 | 66.7883 | 11.8434 | 0.597416 | 131.29 | 1.038787 | 4.55166 | 4.412668 | 7.213826 |  | 0.626147 | 79.114156 | 14.415296 | 541.2764
A10 | AlBSF |  | full cell | 6.4516 | acetic acid | 7 | 0 |  | 0.61781932 | 0.19443154 | 30.13694897 | 0.17857117 | 0.46214302 | 82.52541926 | 68.7004 | 12.7915 | 0.521796 | 127.026 | 1.023135 | 6.601253 | 6.470694 | 11.0126 |  | 0.624551 | 79.010346 | 14.881081 | 606.0199
A10 | AlBSF |  | full cell | 6.4516 | acetic acid | 7 | 1 |  | 0.61768037 | 0.19707992 | 30.54744869 | 0.17932837 | 0.45057924 | 80.80164019 | 66.3764 | 12.5243 | 0.618083 | 192.936 | 1.023135 | 6.601253 | 6.470694 | 11.0126 |  | 0.624644 | 78.993794 | 14.880167 | 604.3747
A10 | AlBSF |  | full cell | 6.4516 | acetic acid | 7 | 2 |  | 0.61829516 | 0.19524208 | 30.26258293 | 0.17589879 | 0.44113233 | 77.59464456 | 64.278 | 12.0272 | 0.684044 | 102.369 | 1.023135 | 6.601253 | 6.470694 | 11.0126 |  | 0.624633 | 78.993583 | 14.879876 | 604.9835
A10 | AlBSF |  | full cell | 6.4516 | acetic acid | 8 | 0 |  | 0.61478838 | 0.19258929 | 29.85139965 | 0.1774415 | 0.47932397 | 85.05196601 | 71.8334 | 13.1831 | 0.399921 | 2952.86 | 1.042274 | 7.790321 | 7.571323 | 13.17446 |  | 0.622203 | 78.219823 | 14.537304 | 621.7151
A10 | AlBSF |  | full cell | 6.4516 | acetic acid | 8 | 1 |  | 0.61458434 | 0.1927503 | 29.87635625 | 0.17687131 | 0.47162261 | 83.41650909 | 70.4167 | 12.9296 | 0.444511 | 497.933 | 1.042274 | 7.790321 | 7.571323 | 13.17446 |  | 0.622254 | 78.179942 | 14.531094 | 616.138
A10 | AlBSF |  | full cell | 6.4516 | acetic acid | 8 | 2 |  | 0.61492664 | 0.19283817 | 29.88997613 | 0.1750974 | 0.46722329 | 81.80958368 | 68.9903 | 12.6805 | 0.482738 | 90.97 | 1.042274 | 7.790321 | 7.571323 | 13.17446 |  | 0.621961 | 78.204093 | 14.528725 | 624.2463
A10 | AlBSF |  | full cell | 6.4516 | acetic acid | 12 | 0 |  | 0.6000678 | 0.2030873 | 31.47859 | 0.1804688 | 0.46722329 | 84.31925 | 68.27352 | 12.83112 | 0.5032207 | 991.7456 | [5 empty] | 0.623362 | 79.035466 | 14.238365 | 615.6724
A10 | AlBSF |  | full cell | 6.4516 | acetic acid | 12 | 1 |  | 0.6189862 | 0.1983842 | 30.74962 | 0.1787714 | 0.46722329 | 83.52615 | 67.00439 | 12.64302 | 0.4753308 | 947.2738 | [5 empty] | 0.623353 | 79.040316 | 14.239046 | 616.1779
A10 | AlBSF |  | full cell | 6.4516 | acetic acid | 12 | 2 |  | 0.6000251 | 0.1942186 | 30.10395 | 0.1817566 | 0.46722329 | 84.9209 | 68.19429 | 12.62885 | 0.4955577 | 954.7086 | [5 empty] | 0.623288 | 79.047013 | 14.238756 | 618.8946
A10 | AlBSF |  | full cell | 6.4516 | acetic acid | 16 | 0 |  | 0.5999297 | 0.1956084 | 30.31937 | 0.1703108 | 0.46722329 | 79.57316 | 65.99168 | 12.38046 | 0.532832 | 1149.14 | [5 empty] | 0.623159 | 79.060599 | 14.287527 | 628.2603
A10 | AlBSF |  | full cell | 6.4516 | acetic acid | 16 | 1 |  | 0.6110866 | 0.1883494 | 29.19421 | 0.1730469 | 0.46722329 | 80.85155 | 66.00702 | 11.91339 | 0.5243707 | 1098.925 | [5 empty] | 0.62318 | 79.051947 | 14.28645 | 628.2463
A10 | AlBSF |  | full cell | 6.4516 | acetic acid | 16 | 2 |  | 0.6200261 | 0.1901582 | 29.47459 | 0.1684935 | 0.46722329 | 78.72407 | 68.21317 | 11.84535 | 0.5338407 | 1112.926 | [5 empty] | 0.623221 | 79.064713 | 14.2897 | 628.8274
A11 | AlBSF |  | full cell | 6.4516 | baseline | 0 | 0 |  | 0.61292948 | 0.22310916 | 34.58199 | 0.20875029 | 0.48004016 | 100.2085 | 73.2785 | 16.0334 | 0.343628 | 438.327
A11 | AlBSF |  | full cell | 6.4516 | baseline | 0 | 1 |  | 0.61333833 | 0.22269346 | 34.51756 | 0.21040423 | 0.48512493 | 102.0723 | 74.7309 | 16.3316 | 0.31521 | 692.455
A11 | AlBSF |  | full cell | 6.4516 | baseline | 0 | 2 |  | 0.61378922 | 0.22012961 | 34.12016 | 0.20799102 | 0.49248889 | 102.4332692 | 75.8129 | 16.3893 | 0.273644 | 515.098
A11 | AlBSF |  | full cell | 6.4516 | baseline | 0 | 3 |  | 0.6141081 | 0.21939945 | 34.00698 | 0.20520211 | 0.47897698 | 98.28708608 | 72.9485 | 15.7259 | 0.368776 | 12866.164
A11 | AlBSF |  | full cell | 6.4516 | baseline | 0 | 4 |  | 0.6139126 | 0.21888954 | 33.92795 | 0.20568343 | 0.48477253 | 99.70967396 | 74.2003 | 15.9535 | 0.334473 | 630.65
A12 | AlBSF |  | full cell | 6.4516 | DI water | 0 | 0 |  | 0.62210088 | 0.1995254 | 30.9265 | 0.1826235 | 0.50981007 | 89.14332 | 76.6448 | 17.3543 | 0.244142 | 191.711 | 1 | 1 | 1 | 1 |  | 0.629498 | 79.13861 | 17.436167 | 587.5582
A12 | AlBSF |  | full cell | 6.4516 | DI water | 0 | 1 |  | 0.62260414 | 0.1993589598 | 30.9007 | 0.1831119 | 0.50666056 | 89.98371 | 76.1002 | 17.1188 | 0.261317 | 232.383 | 1 | 1 | 1 | 1 |  | 0.629622 | 79.161357 | 17.44461 | 583.6522
A12 | AlBSF |  | full cell | 6.4516 | DI water | 0 | 2 |  | 0.6223181 | 0.1972984 | 30.58132 | 0.1838983 | 0.49163899 | 92.04327 | 73.6403 | 16.509 | 0.326761 | 841.122 | 1 | 1 | 1 | 1 |  | 0.62968 | 79.140028 | 17.44152 | 585.0903
A12 | AlBSF |  | full cell | 6.4516 | DI water | 1 | 0 |  | 0.6206439 | 0.19932607 | 30.89560264 | 0.18244102 | 0.48812631 | 89.05426243 | 71.986 | 13.8034 | 0.376074 | 76.743 | 1.003013 | 1.003013 | 1.003013 | 1.483566 |  | 0.620098 | 79.976553 | 15.274736 | 866.8191
A12 | AlBSF |  | full cell | 6.4516 | DI water | 1 | 1 |  | 0.62076363 | 0.1991598 | 30.86983074 | 0.18292894 | 0.49141384 | 89.89381527 | 72.7113 | 13.9336 | 0.356482 | 216.951 | 1.003013 | 1.003013 | 1.003013 | 1.483566 |  | 0.628377 | 79.342118 | 15.355879 | 523.5205
A12 | AlBSF |  | full cell | 6.4516 | DI water | 1 | 2 |  | 0.62059454 | 0.19710133 | 30.55076725 | 0.18371459 | 0.5005118 | 91.9513184 | 75.1728 | 14.2525 | 0.311537 | 231.781 | 1.003013 | 1.003013 | 1.003013 | 1.483566 |  | 0.628543 | 79.67275 | 15.276717 | 515.5373
A12 | AlBSF |  | full cell | 6.4516 | DI water | 2 | 0 |  | 0.62311952 | 0.19377123 | 30.03460072 | 0.17965012 | 0.47081103 | 84.58126057 | 70.0509 | 13.1101 | 0.512012 | 242.22 | 1.013975 | 0.8723019 | 0.8569455 | 0.9981668 |  | 0.629652 | 79.109346 | 14.893602 | 468.2447
A12 | AlBSF |  | full cell | 6.4516 | DI water | 2 | 1 |  | 0.62255128 | 0.19271162 | 29.87036084 | 0.18000645 | 0.49315385 | 88.77087437 | 73.9925 | 13.7595 | 0.36001 | 331.297 | 1.013975 | 0.8723019 | 0.8569455 | 0.9981668 |  | 0.629575 | 79.083763 | 14.886966 | 455.1141
A12 | AlBSF |  | full cell | 6.4516 | DI water | 2 | 2 |  | 0.62254225 | 0.1924606 | 29.83145266 | 0.17981521 | 0.49255151 | 88.56825243 | 73.9209 | 13.7281 | 0.372994 | 496.138 | 1.013975 | 0.8723019 | 0.8569455 | 0.9981668 |  | 0.629137 | 79.108322 | 14.881224 | 466.4089
A12 | AlBSF |  | full cell | 6.4516 | DI water | 3 | 0 |  | 0.62088312 | 0.19507017 | 30.23593682 | 0.18148962 | 0.4939366 | 89.64436635 | 74.0154 | 13.8949 | 0.350412 | 471.29 | 1.011772 | 1.15835 | 1.148417 | 1.829412 |  | 0.63046 | 79.348552 | 15.007819 | 457.3112
A12 | AlBSF |  | full cell | 6.4516 | DI water | 3 | 1 |  | 0.6201971 | 0.1938572 | 30.0479261 | 0.18034928 | 0.48288898 | 87.08867815 | 72.4353 | 13.4988 | 0.415534 | 10967.396 | 1.011772 | 1.15835 | 1.148417 | 1.829412 |  | 0.628943 | 79.331365 | 14.968472 | 489.4711
A12 | AlBSF |  | full cell | 6.4516 | DI water | 3 | 2 |  | 0.61995012 | 0.19204656 | 29.76727633 | 0.17964219 | 0.49357262 | 88.66646636 | 74.4725 | 13.7433 | 0.356529 | 2728.347 | 1.011772 | 1.15835 | 1.148417 | 1.829412 |  | 0.630023 | 79.362076 | 14.999971 | 467.1526
A12 | AlBSF |  | full cell | 6.4516 | DI water | 4 | 0 |  | 0.61922069 | 0.19615355 | 30.40386106 | 0.17469087 | 0.42593222 | 74.40647194 | 61.2589 | 11.533 | 0.809663 | 52.122 | 1.018733 | 1.143335 | 1.125727 | 1.757829 |  | 0.629937 | 79.300768 | 15.036293 | 468.7931
A12 | AlBSF |  | full cell | 6.4516 | DI water | 4 | 1 |  | 0.61928951 | 0.19362001 | 30.01116157 | 0.17747735 | 0.4586563 | 81.40110657 | 67.887 | 12.6172 | 0.575341 | 171.237 | 1.018733 | 1.143335 | 1.125727 | 1.757829 |  | 0.629994 | 79.326692 | 15.042579 | 470.0133
A12 | AlBSF |  | full cell | 6.4516 | DI water | 4 | 2 |  | 0.61908921 | 0.19338964 | 29.97545415 | 0.17929964 | 0.47965545 | 86.0020491 | 71.8327 | 13.3303 | 0.428705 | 282.741 | 1.018733 | 1.143335 | 1.125727 | 1.757829 |  | 0.629781 | 79.330172 | 15.038158 | 472.638
A12 | AlBSF |  | full cell | 6.4516 | DI water | 5 | 0 |  | 0.6168243 | 0.19188529 | 29.74227943 | 0.17625587 | 0.4485936 | 79.06725366 | 66.8026 | 12.2554 | 0.630766 | 108.32 | 1.021278 | 0.96651 | 0.949368 | 1.414213 |  | 0.630542 | 79.436917 | 14.926327 | 455.2246
A12 | AlBSF |  | full cell | 6.4516 | DI water | 5 | 1 |  | 0.61653103 | 0.19144189 | 29.6735523 | 0.17749445 | 0.48285572 | 85.70421116 | 72.6123 | 13.2842 | 0.398764 | 263.218 | 1.021278 | 0.96651 | 0.949368 | 1.414213 |  | 0.629868 | 79.476682 | 14.917826 | 481.7544
A12 | AlBSF |  | full cell | 6.4516 | DI water | 5 | 2 |  | 0.61669128 | 0.19367212 | 30.01923864 | 0.17898907 | 0.47634785 | 85.26106012 | 71.3865 | 13.2155 | 0.443948 | 160.738 | 1.021278 | 0.96651 | 0.949368 | 1.414213 |  | 0.630024 | 79.399039 | 14.906955 | 476.3798
A12 | AlBSF |  | full cell | 6.4516 | DI water | 6 | 0 |  | 0.61671755 | 0.19306026 | 29.92440015 | 0.17828816 | 0.46166618 | 82.30961182 | 69.1308 | 12.758 | 0.566876 | 212.202 | 1.003721 | 0.8694054 | 0.8627758 | 0.9995618 |  | 0.630066 | 79.452609 | 14.968057 | 471.3864
A12 | AlBSF |  | full cell | 6.4516 | DI water | 6 | 1 |  | 0.61662097 | 0.19228125 | 29.80365336 | 0.17802698 | 0.47519659 | 84.5978151 | 71.3516 | 13.1127 | 0.459664 | 226.799 | 1.003721 | 0.8694054 | 0.8627758 | 0.9995618 |  | 0.630174 | 79.439007 | 14.968052 | 466.2777
A12 | AlBSF |  | full cell | 6.4516 | DI water | 6 | 2 |  | 0.61684056 | 0.19266897 | 29.86375008 | 0.17856958 | 0.47338049 | 84.53135255 | 71.1268 | 13.1024 | 0.457691 | 428.519 | 1.003721 | 0.8694054 | 0.8627758 | 0.9995618 |  | 0.630167 | 79.42916 | 14.966033 | 474.8389
A12 | AlBSF |  | full cell | 6.4516 | DI water | 7 | 0 |  | 0.62277593 | 0.19804125 | 30.69645514 | 0.18064744 | 0.44397035 | 80.2021096 | 65.0277 | 12.4314 | 0.685028 | 108.849 | 0.9939503 | 0.814542 | 0.8152584 | 0.9061715 |  | 0.628443 | 79.360529 | 15.311192 | 525.8385
A12 | AlBSF |  | full cell | 6.4516 | DI water | 7 | 1 |  | 0.62263596 | 0.19741667 | 30.59964505 | 0.1836783 | 0.47703412 | 87.62081756 | 71.2835 | 13.5813 | 0.464613 | 1704.719 | 0.9939503 | 0.814542 | 0.8152584 | 0.9061715 |  | 0.628433 | 79.375994 | 15.313916 | 527.391
A12 | AlBSF |  | full cell | 6.4516 | DI water | 7 | 2 |  | 0.62169105 | 0.19931936 | 30.89456259 | 0.18593824 | 0.48160768 | 89.54928451 | 72.2667 | 13.8802 | 0.423442 | 477.332 | 0.9939503 | 0.814542 | 0.8152584 | 0.9061715 |  | 0.628531 | 79.360462 | 15.313325 | 523.3109
A12 | AlBSF |  | full cell | 6.4516 | DI water | 8 | 0 |  | 0.62372201 | 0.20061724 | 31.09573439 | 0.18629054 | 0.48050672 | 89.51385484 | 71.537 | 13.8747 | 0.443268 | 356.556 | 1.028629 | 0.9986901 | 0.9740541 | 1.395783 |  | 0.628255 | 79.384097 | 15.400914 | 534.0936
A12 | AlBSF |  | full cell | 6.4516 | DI water | 8 | 1 |  | 0.62345665 | 0.19802691 | 30.69423244 | 0.1854376 | 0.49528085 | 91.84369032 | 74.3907 | 14.2358 | 0.361287 | 456.275 | 1.028629 | 0.9986901 | 0.9740541 | 1.395783 |  | 0.628298 | 79.372789 | 15.399794 | 533.3006
A12 | AlBSF |  | full cell | 6.4516 | DI water | 8 | 2 |  | 0.6234041 | 0.19911264 | 30.86252093 | 0.18525872 | 0.48913624 | 90.61675571 | 73.0029 | 14.0456 | 0.394205 | 913.422 | 1.028629 | 0.9986901 | 0.9740541 | 1.395783 |  | 0.628284 | 79.37073 | 15.399032 | 530.8313
A12 | AlBSF |  | full cell | 6.4516 | DI water | 12 | 0 |  | 0.6246754 | 0.2030901 | 31.47902 | 0.1915807 | 0.48913624 | 93.70907 | 71.07646 | 13.9215 | 0.5467299 | 453.9439 | [5 empty] | 0.628407 | 79.340856 | 15.156935 | 520.4081
A12 | AlBSF |  | full cell | 6.4516 | DI water | 12 | 1 |  | 0.6068636 | 0.198539 | 30.7736 | 0.1853228 | 0.48913624 | 90.6481 | 67.90448 | 14.15815 | 0.544781 | 452.6437 | [5 empty] | 0.628489 | 79.356251 | 15.161856 | 524.1752
A12 | AlBSF |  | full cell | 6.4516 | DI water | 12 | 2 |  | 0.6294356 | 0.2019862 | 31.30793 | 0.1864518 | 0.48913624 | 91.20033 | 71.43227 | 13.61652 | 0.5302569 | 453.6606 | [5 empty] | 0.628346 | 79.381214 | 15.163176 | 527.5155
A12 | AlBSF |  | full cell | 6.4516 | DI water | 16 | 0 |  | 0.6163963 | 0.1932656 | 29.95622 | 0.1879606 | 0.48913624 | 91.93835 | 69.25468 | 12.83754 | 0.632176 | 591.8788 | [5 empty] | 0.628514 | 79.376778 | 15.11649 | 520.8372
A12 | AlBSF |  | full cell | 6.4516 | DI water | 16 | 1 |  | 0.6327089 | 0.2018983 | 31.29429 | 0.1838181 | 0.48913624 | 89.91209 | 66.90021 | 12.77655 | 0.6412146 | 583.1693 | [5 empty] | 0.628505 | 79.384695 | 15.117795 | 518.7254
A12 | AlBSF |  | full cell | 6.4516 | DI water | 16 | 2 |  | 0.6108794 | 0.1995158 | 30.92501 | 0.1823328 | 0.48913624 | 89.18557 | 66.78958 | 12.63627 | 0.6317865 | 584.0035 | [5 empty] | 0.628524 | 79.389465 | 15.119139 | 517.5919
A13 | AlBSF |  | full cell | 6.4516 | DI water | 0 | 0 |  | 0.6170961 | 0.1919381 | 29.75047 | 0.180431 | 0.49374598 | 85.65508 | 75.3989 | 16.6652 | 0.305233 | 365.678 | 1 | 1 | 1 | 1 |  | 0.624619 | 79.363425 | 17.350177 | 715.0585
A13 | AlBSF |  | full cell | 6.4516 | DI water | 0 | 1 |  | 0.61691912 | 0.1914303 | 29.67175 | 0.1801521 | 0.5005306 | 86.6005 | 76.8567 | 17.0189 | 0.265088 | 321.411 | 1 | 1 | 1 | 1 |  | 0.624699 | 79.400723 | 17.360533 | 698.0656
A13 | AlBSF |  | full cell | 6.4516 | DI water | 0 | 2 |  | 0.61674318 | 0.1919006 | 29.74466 | 0.1796845 | 0.49995716 | 84.55731 | 76.7572 | 16.8752 | 0.261806 | 979.242 | 1 | 1 | 1 | 1 |  | 0.624714 | 79.381226 | 17.356711 | 711.364
A13 | AlBSF |  | full cell | 6.4516 | DI water | 1 | 0 |  | 0.61540784 | 0.19174637 | 29.72074679 | 0.18025071 | 0.47472493 | 85.56950713 | 72.5152 | 13.2633 | 0.466024 | 281.454 | 1.003013 | 1.003013 | 1.003013 | 1.483566 |  | 0.624343 | 79.380209 | 14.719456 | 574.9051
A13 | AlBSF |  | full cell | 6.4516 | DI water | 1 | 1 |  | 0.61513518 | 0.19123905 | 29.64211203 | 0.17997212 | 0.48070769 | 86.5139823 | 73.5426 | 13.4097 | 0.415915 | 507.534 | 1.003013 | 1.003013 | 1.003013 | 1.483566 |  | 0.623624 | 79.46681 | 14.718557 | 620.4722
A13 | AlBSF |  | full cell | 6.4516 | DI water | 1 | 2 |  | 0.615219 | 0.19170894 | 29.71494513 | 0.17950497 | 0.47058775 | 84.47284107 | 71.6218 | 13.0933 | 0.491053 | 238.221 | 1.003013 | 1.003013 | 1.003013 | 1.483566 |  | 0.623708 | 79.446801 | 14.716825 | 606.9643
A13 | AlBSF |  | full cell | 6.4516 | DI water | 2 | 0 |  | 0.61812131 | 0.19072308 | 29.56213652 | 0.17900327 | 0.47725112 | 85.42950943 | 72.4654 | 13.2416 | 0.444605 | 280.003 | 1.013975 | 0.8723019 | 0.8569455 | 0.9981668 |  | 0.62482 | 79.340482 | 14.574616 | 556.8145
A13 | AlBSF |  | full cell | 6.4516 | DI water | 2 | 1 |  | 0.61790304 | 0.19016294 | 29.47531465 | 0.17830375 | 0.47915909 | 85.43586281 | 72.71 | 13.2426 | 0.435988 | 284.679 | 1.013975 | 0.8723019 | 0.8569455 | 0.9981668 |  | 0.62203 | 79.097351 | 14.465079 | 589.1522
A13 | AlBSF |  | full cell | 6.4516 | DI water | 2 | 2 |  | 0.61759576 | 0.1883332 | 29.19170438 | 0.17751345 | 0.48984862 | 86.95471909 | 74.7587 | 13.478 | 0.378573 | 785.738 | 1.013975 | 0.8723019 | 0.8569455 | 0.9981668 |  | 0.625137 | 79.350513 | 14.583863 | 537.7832
A13 | AlBSF |  | full cell | 6.4516 | DI water | 3 | 0 |  | 0.61421547 | 0.19251863 | 29.84044733 | 0.17814077 | 0.47680979 | 84.93926418 | 71.8315 | 13.1656 | 0.45139 | 73.727 | 1.011772 | 1.15835 | 1.148417 | 1.829412 |  | 0.625491 | 79.443916 | 14.808059 | 546.9948
A13 | AlBSF |  | full cell | 6.4516 | DI water | 3 | 1 |  | 0.61400683 | 0.19022178 | 29.48443487 | 0.1782814 | 0.47259752 | 84.25534819 | 72.138 | 13.0596 | 0.468809 | 665.238 | 1.011772 | 1.15835 | 1.148417 | 1.829412 |  | 0.625496 | 79.443787 | 14.907538 | 550.5602
A13 | AlBSF |  | full cell | 6.4516 | DI water | 3 | 2 |  | 0.61444794 | 0.19386016 | 30.0483849 | 0.18060153 | 0.47823017 | 86.36909938 | 72.5078 | 13.3872 | 0.439415 | 384.151 | 1.011772 | 1.15835 | 1.148417 | 1.829412 |  | 0.625827 | 79.424799 | 14.812452 | 532.4886
A13 | AlBSF |  | full cell | 6.4516 | DI water | 4 | 0 |  | 0.61568679 | 0.19194114 | 29.7509362 | 0.17761181 | 0.45563188 | 80.92560367 | 68.4791 | 12.5435 | 0.583741 | 121.055 | 1.018733 | 1.143335 | 1.125727 | 1.757829 |  | 0.625362 | 79.488441 | 14.863014 | 570.0849
A13 | AlBSF |  | full cell | 6.4516 | DI water | 4 | 1 |  | 0.61563744 | 0.19341243 | 29.97898661 | 0.1807508 | 0.47276035 | 85.45181167 | 71.7649 | 13.2451 | 0.470565 | 276.958 | 1.018733 | 1.143335 | 1.125727 | 1.757829 |  | 0.625604 | 79.676218 | 14.784774 | 554.2291
A13 | AlBSF |  | full cell | 6.4516 | DI water | 4 | 2 |  | 0.61546184 | 0.19208242 | 29.77283465 | 0.17979876 | 0.4789401 | 86.11283494 | 72.8415 | 13.3475 | 0.443079 | 358.903 | 1.018733 | 1.143335 | 1.125727 | 1.757829 |  | 0.625019 | 79.427636 | 14.843479 | 559.9846
A13 | AlBSF |  | full cell | 6.4516 | DI water | 5 | 0 |  | 0.61157313 | 0.18927284 | 29.33734887 | 0.17496053 | 0.45178843 | 79.04514238 | 68.2871 | 12.252 | 0.594917 | 140.956 | 1.021278 | 0.96651 | 0.949368 | 1.414213 |  | 0.625246 | 79.525634 | 14.519151 | 561.2241
A13 | AlBSF |  | full cell | 6.4516 | DI water | 5 | 1 |  | 0.6115187 | 0.18747265 | 29.05831887 | 0.1729682 | 0.44589309 | 77.12532674 | 67.2743 | 11.9544 | 0.635395 | 107.635 | 1.021278 | 0.96651 | 0.949368 | 1.414213 |  | 0.625598 | 79.489383 | 14.520704 | 531.1621
A13 | AlBSF |  | full cell | 6.4516 | DI water | 5 | 2 |  | 0.61154889 | 0.18834755 | 29.19392864 | 0.17266871 | 0.44281744 | 76.46071683 | 66.3815 | 11.8514 | 0.661158 | 113.914 | 1.021278 | 0.96651 | 0.949368 | 1.414213 |  | 0.625468 | 79.521215 | 14.523485 | 555.7804
A13 | AlBSF |  | full cell | 6.4516 | DI water | 6 | 0 |  | 0.61192169 | 0.18702054 | 28.98824168 | 0.17584006 | 0.47689445 | 83.85714934 | 73.2748 | 12.9979 | 0.439897 | 2197.429 | 1.003721 | 0.8694054 | 0.8627758 | 0.9995618 |  | 0.624995 | 79.4977 | 14.557898 | 555.1921
A13 | AlBSF |  | full cell | 6.4516 | DI water | 6 | 1 |  | 0.61263717 | 0.18925003 | 29.33381332 | 0.17634546 | 0.46653101 | 82.27062455 | 70.9587 | 12.752 | 0.501557 | 194.859 | 1.003721 | 0.8694054 | 0.8627758 | 0.9995618 |  | 0.625148 | 79.56984 | 14.574673 | 571.1161
A13 | AlBSF |  | full cell | 6.4516 | DI water | 6 | 2 |  | 0.61304515 | 0.19053539 | 29.53304452 | 0.17625714 | 0.4523964 | 79.73809555 | 68.2649 | 12.3594 | 0.663214 | 166.766 | 1.003721 | 0.8694054 | 0.8627758 | 0.9995618 |  | 0.624986 | 79.720125 | 14.434906 | 557.3503
A13 | AlBSF |  | full cell | 6.4516 | DI water | 7 | 0 |  | 0.61739835 | 0.19568558 | 30.33132556 | 0.18374886 | 0.47768964 | 87.77492795 | 72.6518 | 13.6051 | 0.444247 | 2012.876 | 0.9939503 | 0.814542 | 0.8152584 | 0.9061715 |  | 0.62469 | 79.535001 | 15.010524 | 555.0666
A13 | AlBSF |  | full cell | 6.4516 | DI water | 7 | 1 |  | 0.6166746 | 0.19618612 | 30.40890942 | 0.18557981 | 0.49597433 | 92.04282114 | 76.0791 | 14.2667 | 0.327798 | 273.365 | 0.9939503 | 0.814542 | 0.8152584 | 0.9061715 |  | 0.624744 | 79.543631 | 15.013469 | 538.8652
A13 | AlBSF |  | full cell | 6.4516 | DI water | 7 | 2 |  | 0.61729764 | 0.1938893 | 30.05290161 | 0.18324196 | 0.49284446 | 90.30978483 | 75.4547 | 13.998 | 0.35836 | 324.406 | 0.9939503 | 0.814542 | 0.8152584 | 0.9061715 |  | 0.625585 | 79.551725 | 15.011156 | 524.3275
A13 | AlBSF |  | full cell | 6.4516 | DI water | 8 | 0 |  | 0.6173601 | 0.19542326 | 30.29066588 | 0.18446079 | 0.50086503 | 92.38995971 | 76.579 | 14.3205 | 0.308915 | 500.764 | 1.028629 | 0.9986901 | 0.9740541 | 1.395783 |  | 0.624633 | 79.556477 | 15.033059 | 548.6123
A13 | AlBSF |  | full cell | 6.4516 | DI water | 8 | 1 |  | 0.61798459 | 0.19607275 | 30.39133703 | 0.18466799 | 0.48623883 | 89.79274463 | 74.1048 | 13.9179 | 0.397617 | 522.498 | 1.028629 | 0.9986901 | 0.9740541 | 1.395783 |  | 0.624583 | 79.55819 | 15.032173 | 554.3834
A13 | AlBSF |  | full cell | 6.4516 | DI water | 8 | 2 |  | 0.61773999 | 0.19514389 | 30.24736344 | 0.183823 | 0.48971473 | 90.02082831 | 74.6762 | 13.9533 | 0.375883 | 197.742 | 1.028629 | 0.9986901 | 0.9740541 | 1.395783 |  | 0.624388 | 79.579997 | 15.031591 | 546.1888
A13 | AlBSF |  | full cell | 6.4516 | DI water | 12 | 0 |  | 0.6123881 | 0.1987276 | 30.80284 | 0.19206 | 0.48971473 | 94.05461 | 76.26315 | 14.64775 | 0.3913022 | 444.2435 | [5 empty] | 0.623618 | 79.496499 | 14.821068 | 619.096
A13 | AlBSF |  | full cell | 6.4516 | DI water | 12 | 1 |  | 0.6280858 | 0.2004618 | 31.07165 | 0.1933182 | 0.48971473 | 94.67075 | 72.68068 | 14.16853 | 0.3785132 | 428.3222 | [5 empty] | 0.623717 | 79.477994 | 14.819979 | 607.3975
A13 | AlBSF |  | full cell | 6.4516 | DI water | 12 | 2 |  | 0.5977429 | 0.2006864 | 31.10645 | 0.1952203 | 0.48971473 | 95.60227 | 74.48365 | 14.35618 | 0.384894 | 432.5924 | [5 empty] | 0.623562 | 79.508667 | 14.82202 | 620.389
A13 | AlBSF |  | full cell | 6.4516 | DI water | 16 | 0 |  | 0.6126736 | 0.1933536 | 29.96988 | 0.1833245 | 0.48971473 | 89.77672 | 72.65161 | 13.6498 | 0.4085715 | 572.988 | [5 empty] | 0.623658 | 79.56338 | 14.687618 | 614.4954
A13 | AlBSF |  | full cell | 6.4516 | DI water | 16 | 1 |  | 0.6137964 | 0.1943606 | 30.12596 | 0.1783259 | 0.48971473 | 87.32883 | 74.70176 | 13.48388 | 0.3990047 | 554.2994 | [5 empty] | 0.623691 | 79.55024 | 14.68597 | 608.5363
A13 | AlBSF |  | full cell | 6.4516 | DI water | 16 | 2 |  | 0.6149179 | 0.1968293 | 30.5086 | 0.1808107 | 0.48971473 | 88.54569 | 76.04959 | 13.90704 | 0.4085717 | 559.4699 | [5 empty] | 0.623543 | 79.560356 | 14.684364 | 614.722
A14 | AlBSF |  | full cell | 6.4516 | DI water | 0 | 0 |  | 0.6192459 | 0.1930565 | 29.92382 | 0.1794208 | 0.50013263 | 89.34061 | 75.4194 | 16.6367 | 0.275402 | 185.404 | 1 | 1 | 1 | 1 |  | 0.627793 | 77.538544 | 17.037346 | 530.543
A14 | AlBSF |  | full cell | 6.4516 | DI water | 0 | 1 |  | 0.61971918 | 0.197736 | 30.64914 | 0.1784402 | 0.48936002 | 85.41999 | 73.6079 | 16.1841 | 0.318553 | 516.16 | 1 | 1 | 1 | 1 |  | 0.627563 | 77.523384 | 17.027792 | 535.3756
A14 | AlBSF |  | full cell | 6.4516 | DI water | 0 | 2 |  | 0.61951967 | 0.1917483 | 29.72105 | 0.1770153 | 0.49266274 | 84.32848 | 73.7274 | 16.3506 | 0.312788 | 1690.388 | 1 | 1 | 1 | 1 |  | 0.627389 | 77.516746 | 17.021591 | 537.1109
A14 | AlBSF |  | full cell | 6.4516 | DI water | 1 | 0 |  | 0.61769084 | 0.19286365 | 29.89392554 | 0.17924153 | 0.49793909 | 89.25136198 | 74.9192 | 13.834 | 0.316294 | 609.452 | 1.003013 | 1.003013 | 1.003013 | 1.483566 |  | 0.62464 | 78.054654 | 14.675584 | 551.8534
A14 | AlBSF |  | full cell | 6.4516 | DI water | 1 | 1 |  | 0.61742763 | 0.19753845 | 30.61852099 | 0.17826193 | 0.47870378 | 85.33465839 | 69.9661 | 13.2269 | 0.440647 | 94.388 | 1.003013 | 1.003013 | 1.003013 | 1.483566 |  | 0.626255 | 77.87399 | 14.679461 | 483.7105
A14 | AlBSF |  | full cell | 6.4516 | DI water | 1 | 2 |  | 0.61714438 | 0.19155678 | 29.69136028 | 0.17683845 | 0.47639091 | 84.24423083 | 71.2616 | 13.0579 | 0.442056 | 182.77 | 1.003013 | 1.003013 | 1.003013 | 1.483566 |  | 0.625931 | 77.775318 | 14.653267 | 485.5376
A14 | AlBSF |  | full cell | 6.4516 | DI water | 2 | 0 |  | 0.6191601 | 0.19032728 | 29.5007874 | 0.1714613 | 0.47352499 | 81.19120947 | 68.8977 | 12.5847 | 0.578171 | 173.282 | 1.013975 | 0.8723019 | 0.8569455 | 0.9981668 |  | 0.624005 | 77.705574 | 14.30416 | 494.5975
A14 | AlBSF |  | full cell | 6.4516 | DI water | 2 | 1 |  | 0.61925263 | 0.19015262 | 29.47371505 | 0.17711659 | 0.4812544 | 85.23813731 | 72.3875 | 13.2119 | 0.40802 | 1372.018 | 1.013975 | 0.8723019 | 0.8569455 | 0.9981668 |  | 0.627195 | 77.703292 | 14.37686 | 434.3792
A14 | AlBSF |  | full cell | 6.4516 | DI water | 2 | 2 |  | 0.61944152 | 0.19031626 | 29.4990793 | 0.17708053 | 0.48193106 | 85.34060724 | 72.3902 | 13.2278 | 0.423176 | 848.64 | 1.013975 | 0.8723019 | 0.8569455 | 0.9981668 |  | 0.627485 | 77.717724 | 14.386187 | 424.3757
A14 | AlBSF |  | full cell | 6.4516 | DI water | 3 | 0 |  | 0.61615832 | 0.19143018 | 29.67173724 | 0.17575042 | 0.46996287 | 82.59617177 | 70.0257 | 12.8024 | 0.487292 | 166.308 | 1.011772 | 1.15835 | 1.148417 | 1.829412 |  | 0.628303 | 78.047201 | 14.564073 | 450.4553
A14 | AlBSF |  | full cell | 6.4516 | DI water | 3 | 1 |  | 0.61627181 | 0.19135278 | 29.65974022 | 0.17599529 | 0.47536914 | 83.66273023 | 70.9455 | 12.9677 | 0.469519 | 224.199 | 1.011772 | 1.15835 | 1.148417 | 1.829412 |  | 0.628493 | 77.952753 | 14.550857 | 440.0223
A14 | AlBSF |  | full cell | 6.4516 | DI water | 3 | 2 |  | 0.61609755 | 0.1906578 | 29.5520181 | 0.17753734 | 0.49571059 | 88.00713895 | 74.9228 | 13.6411 | 0.316544 | 3719.9 | 1.011772 | 1.15835 | 1.148417 | 1.829412 |  | 0.628666 | 77.994076 | 14.562562 | 430.0661
A14 | AlBSF |  | full cell | 6.4516 | DI water | 4 | 0 |  | 0.61733396 | 0.19102242 | 29.60853432 | 0.17627199 | 0.47360254 | 83.48285931 | 70.7934 | 12.9399 | 0.479758 | 327.402 | 1.018733 | 1.143335 | 1.125727 | 1.757829 |  | 0.627541 | 77.962048 | 14.432685 | 442.4827
A14 | AlBSF |  | full cell | 6.4516 | DI water | 4 | 1 |  | 0.61728538 | 0.18975271 | 29.41172887 | 0.17537411 | 0.47488385 | 83.28233029 | 71.1015 | 12.9088 | 0.479833 | 3534.514 | 1.018733 | 1.143335 | 1.125727 | 1.757829 |  | 0.6257 | 77.708518 | 14.34356 | 469.508
A14 | AlBSF |  | full cell | 6.4516 | DI water | 4 | 2 |  | 0.61726875 | 0.19056711 | 29.53796113 | 0.17740784 | 0.4908814 | 87.08620732 | 74.0333 | 13.4984 | 0.357292 | 718.787 | 1.018733 | 1.143335 | 1.125727 | 1.757829 |  | 0.627569 | 77.88629 | 14.419313 | 444.4135
A14 | AlBSF |  | full cell | 6.4516 | DI water | 5 | 0 |  | 0.61538412 | 0.18968069 | 29.40056575 | 0.1766834 | 0.49602006 | 87.63850798 | 75.0802 | 13.584 | 0.312985 | 441.115 | 1.021278 | 0.96651 | 0.949368 | 1.414213 |  | 0.627951 | 78.036505 | 14.3579 | 443.1404
A14 | AlBSF |  | full cell | 6.4516 | DI water | 5 | 1 |  | 0.61514285 | 0.18861607 | 29.23554932 | 0.17583682 | 0.49831155 | 87.62151666 | 75.519 | 13.5814 | 0.294111 | 959.121 | 1.021278 | 0.96651 | 0.949368 | 1.414213 |  | 0.628281 | 78.061351 | 14.370033 | 439.3445
A14 | AlBSF |  | full cell | 6.4516 | DI water | 5 | 2 |  | 0.61529777 | 0.18846264 | 29.21176762 | 0.17585783 | 0.49705619 | 87.41122399 | 75.3801 | 13.5488 | 0.310107 | 288.191 | 1.021278 | 0.96651 | 0.949368 | 1.414213 |  | 0.628001 | 78.082282 | 14.367473 | 454.2127
A14 | AlBSF |  | full cell | 6.4516 | DI water | 6 | 0 |  | 0.61226873 | 0.19571486 | 30.33586397 | 0.17660797 | 0.48279021 | 85.2645998 | 71.1546 | 13.216 | 0.380078 | 1018.449 | 1.003721 | 0.8694054 | 0.8627758 | 0.9995618 |  | 0.628091 | 78.059879 | 14.855687 | 452.105
A14 | AlBSF |  | full cell | 6.4516 | DI water | 6 | 1 |  | 0.61227997 | 0.19379171 | 30.03777513 | 0.17563107 | 0.48975858 | 86.01682495 | 72.4933 | 13.3326 | 0.343835 | 123.428 | 1.003721 | 0.8694054 | 0.8627758 | 0.9995618 |  | 0.627393 | 77.991583 | 14.826201 | 467.2614
A14 | AlBSF |  | full cell | 6.4516 | DI water | 6 | 2 |  | 0.61306179 | 0.1964731 | 30.45339141 | 0.17645495 | 0.471331 | 83.16868637 | 69.0482 | 12.8912 | 0.463206 | 220.725 | 1.003721 | 0.8694054 | 0.8627758 | 0.9995618 |  | 0.62792 | 78.044105 | 14.848664 | 453.4298
A14 | AlBSF |  | full cell | 6.4516 | DI water | 7 | 0 |  | 0.61979483 | 0.19221143 | 29.79283124 | 0.17667556 | 0.46046866 | 81.35355858 | 68.2888 | 12.6098 | 0.584605 | 325.046 | 0.9939503 | 0.814542 | 0.8152584 | 0.9061715 |  | 0.626427 | 77.859889 | 14.534522 | 478.2082
A14 | AlBSF |  | full cell | 6.4516 | DI water | 7 | 1 |  | 0.62054955 | 0.19345872 | 29.98616157 | 0.17716994 | 0.45427244 | 80.48341885 | 67.0412 | 12.475 | 0.630015 | 174.986 | 0.9939503 | 0.814542 | 0.8152584 | 0.9061715 |  | 0.626477 | 77.849328 | 14.533702 | 485.9705
A14 | AlBSF |  | full cell | 6.4516 | DI water | 7 | 2 |  | 0.61961145 | 0.19154102 | 29.68891748 | 0.17621571 | 0.45839204 | 80.77587775 | 68.0613 | 12.5203 | 0.593835 | 308.906 | 0.9939503 | 0.814542 | 0.8152584 | 0.9061715 |  | 0.626555 | 77.849499 | 14.535534 | 476.0422
A14 | AlBSF |  | full cell | 6.4516 | DI water | 8 | 0 |  | 0.62069489 | 0.19276839 | 29.87916021 | 0.1780868 | 0.47688994 | 84.927804 | 70.98 | 13.1638 | 0.463508 | 643.972 | 1.028629 | 0.9986901 | 0.9740541 | 1.395783 |  | 0.626528 | 77.877556 | 14.535266 | 475.9327
A14 | AlBSF |  | full cell | 6.4516 | DI water | 8 | 1 |  | 0.62055549 | 0.19135536 | 29.66014012 | 0.17749189 | 0.48508025 | 86.09781144 | 72.5055 | 13.3452 | 0.416833 | 1678.826 | 1.028629 | 0.9986901 | 0.9740541 | 1.395783 |  | 0.626441 | 77.8877 | 14.535162 | 478.1464
A14 | AlBSF |  | full cell | 6.4516 | DI water | 8 | 2 |  | 0.62053445 | 0.19236266 | 29.81627193 | 0.17780598 | 0.47929472 | 85.2214658 | 71.3941 | 13.2094 | 0.447339 | 412.698 | 1.028629 | 0.9986901 | 0.9740541 | 1.395783 |  | 0.626346 | 77.882916 | 14.532062 | 480.8041
A14 | AlBSF |  | full cell | 6.4516 | DI water | 12 | 0 |  | 0.6287863 | 0.1929039 | 29.90016 | 0.1791626 | 0.47929472 | 85.87167 | 72.13338 | 13.58264 | 0.4717568 | 551.896 | [5 empty] | 0.626635 | 77.862461 | 14.364165 | 470.0287
A14 | AlBSF |  | full cell | 6.4516 | DI water | 12 | 1 |  | 0.6097712 | 0.1989743 | 30.84108 | 0.1858541 | 0.47929472 | 89.07888 | 68.7154 | 13.62376 | 0.4847504 | 548.1964 | [5 empty] | 0.626568 | 77.872175 | 14.36442 | 469.9134
A14 | AlBSF |  | full cell | 6.4516 | DI water | 12 | 2 |  | 0.6231667 | 0.1930803 | 29.92751 | 0.1871359 | 0.47929472 | 89.69324 | 70.25493 | 13.35017 | 0.4926082 | 520.9059 | [5 empty] | 0.626704 | 77.866107 | 14.36642 | 469.87
A14 | AlBSF |  | full cell | 6.4516 | DI water | 16 | 0 |  | 0.6267001 | 0.1966417 | 30.47953 | 0.1778069 | 0.47929472 | 85.22192 | 66.76327 | 12.54604 | 0.5569921 | 517.6376 | [5 empty] | 0.626318 | 77.904573 | 14.393942 | 477.4072
A14 | AlBSF |  | full cell | 6.4516 | DI water | 16 | 1 |  | 0.6101987 | 0.1940716 | 30.08116 | 0.1779686 | 0.47929472 | 85.29943 | 69.9445 | 12.28548 | 0.547319 | 506.7087 | [5 empty] | 0.626404 | 77.895065 | 14.394163 | 474.4907
A14 | AlBSF |  | full cell | 6.4516 | DI water | 16 | 2 |  | 0.6186486 | 0.1956755 | 30.32977 | 0.1703246 | 0.47929472 | 81.63566 | 68.60371 | 12.35837 | 0.5497485 | 521.3159 | [5 empty] | 0.626347 | 77.913585 | 14.396286 | 478.8721
A15 | AlBSF |  | full cell | 6.4516 | DI water | 0 | 0 |  | 0.61606524 | 0.1948993 | 30.20945 | 0.1807426 | 0.49367069 | 86.77947 | 75.5352 | 16.6546 | 0.270697 | 917.245 | 1 | 1 | 1 | 1 |  | 0.624453 | 78.94985 | 17.255177 | 686.5604
A15 | AlBSF |  | full cell | 6.4516 | DI water | 0 | 1 |  | 0.61680768 | 0.1933135 | 29.96365 | 0.1814185 | 0.48747959 | 90.05369 | 73.6188 | 16.3818 | 0.331614 | 286.347 | 1 | 1 | 1 | 1 |  | 0.6247 | 78.958492 | 17.263883 | 680.3795
A15 | AlBSF |  | full cell | 6.4516 | DI water | 0 | 2 |  | 0.61708542 | 0.1924651 | 29.83216 | 0.1827865 | 0.47811481 | 89.38506 | 72.3441 | 15.9823 | 0.386005 | 446.715 | 1 | 1 | 1 | 1 |  | 0.62478 | 78.960192 | 17.266455 | 677.193
A15 | AlBSF |  | full cell | 6.4516 | DI water | 1 | 0 |  | 0.61451253 | 0.19470457 | 30.17926871 | 0.18056201 | 0.48012743 | 86.69277413 | 72.4563 | 13.4374 | 0.419225 | 504.498 | 1.003013 | 1.003013 | 1.003013 | 1.483566 |  | 0.623544 | 79.10969 | 14.798522 | 592.5347
A15 | AlBSF |  | full cell | 6.4516 | DI water | 1 | 1 |  | 0.61434884 | 0.19312038 | 29.93371877 | 0.18123731 | 0.49638635 | 89.96372682 | 75.8271 | 13.9444 | 0.301151 | 7002.09 | 1.003013 | 1.003013 | 1.003013 | 1.483566 |  | 0.623117 | 79.340694 | 14.569732 | 584.613
A15 | AlBSF |  | full cell | 6.4516 | DI water | 1 | 2 |  | 0.61452549 | 0.19227286 | 29.8023529 | 0.18260392 | 0.48901339 | 89.29576204 | 75.5741 | 13.8409 | 0.320868 | 1193.729 | 1.003013 | 1.003013 | 1.003013 | 1.483566 |  | 0.62315 | 79.114778 | 14.790112 | 625.3625
A15 | AlBSF |  | full cell | 6.4516 | DI water | 2 | 0 |  | 0.61763674 | 0.19117897 | 29.63279962 | 0.17950134 | 0.48686851 | 87.39354818 | 74.0127 | 13.546 | 0.394599 | 1107.493 | 1.013975 | 0.8723019 | 0.8569455 | 0.9981668 |  | 0.623842 | 79.002936 | 14.73632 | 561.2442
A15 | AlBSF |  | full cell | 6.4516 | DI water | 2 | 1 |  | 0.61791672 | 0.19474458 | 30.18547027 | 0.18157597 | 0.47344181 | 85.96565388 | 71.4381 | 13.3247 | 0.469877 | 261.901 | 1.013975 | 0.8723019 | 0.8569455 | 0.9981668 |  | 0.623969 | 79.038976 | 14.746042 | 566.8325
A15 | AlBSF |  | full cell | 6.4516 | DI water | 2 | 2 |  | 0.61775627 | 0.19298379 | 29.91254728 | 0.18204591 | 0.49265321 | 89.68550095 | 75.2288 | 13.9013 | 0.347282 | 303.668 | 1.013975 | 0.8723019 | 0.8569455 | 0.9981668 |  | 0.623804 | 78.98694 | 14.732431 | 578.2946
A15 | AlBSF |  | full cell | 6.4516 | DI water | 3 | 0 |  | 0.61527482 | 0.19236791 | 29.81708568 | 0.18118363 | 0.49259371 | 89.24991809 | 75.406 | 13.8338 | 0.33112 | 671.1 | 1.011772 | 1.15835 | 1.148417 | 1.829412 |  | 0.625367 | 79.171406 | 14.803832 | 552.6029
A15 | AlBSF |  | full cell | 6.4516 | DI water | 3 | 1 |  | 0.61527068 | 0.19344852 | 29.98458057 | 0.1811092 | 0.48979398 | 88.70619366 | 74.5285 | 13.7495 | 0.345514 | 390.878 | 1.011772 | 1.15835 | 1.148417 | 1.829412 |  | 0.622058 | 79.249838 | 14.740106 | 638.1803
A15 | AlBSF |  | full cell | 6.4516 | DI water | 3 | 2 |  | 0.61566559 | 0.19529559 | 30.27087699 | 0.18080527 | 0.47244716 | 85.42093645 | 71.0439 | 13.2403 | 0.470633 | 216.683 | 1.011772 | 1.15835 | 1.148417 | 1.829412 |  | 0.624969 | 79.20573 | 14.800829 | 570.5223
A15 | AlBSF |  | full cell | 6.4516 | DI water | 4 | 0 |  | 0.61492568 | 0.19511055 | 30.24219573 | 0.18247607 | 0.49528356 | 90.37739731 | 75.328 | 14.0085 | 0.309159 | 349.96 | 1.018733 | 1.143335 | 1.125727 | 1.757829 |  | 0.625103 | 79.101893 | 14.932952 | 561.3046
A15 | AlBSF |  | full cell | 6.4516 | DI water | 4 | 1 |  | 0.6150217 | 0.1941988 | 30.1008742 | 0.18398646 | 0.49845818 | 91.70955538 | 76.7852 | 14.215 | 0.286311 | 390.202 | 1.018733 | 1.143335 | 1.125727 | 1.757829 |  | 0.62464 | 79.015281 | 14.905555 | 565.622
A15 | AlBSF |  | full cell | 6.4516 | DI water | 4 | 2 |  | 0.61509336 | 0.19500348 | 30.22559985 | 0.18415067 | 0.49899602 | 91.89045167 | 76.6103 | 14.243 | 0.286085 | 1064.998 | 1.018733 | 1.143335 | 1.125727 | 1.757829 |  | 0.624361 | 79.113777 | 14.917465 | 567.6328
A15 | AlBSF |  | full cell | 6.4516 | DI water | 5 | 0 |  | 0.61400147 | 0.19119859 | 29.63584072 | 0.18087067 | 0.49942114 | 90.33063454 | 76.9451 | 14.0013 | 0.276031 | 401.032 | 1.021278 | 0.96651 | 0.949368 | 1.414213 |  | 0.624486 | 79.251916 | 14.550566 | 557.1639
A15 | AlBSF |  | full cell | 6.4516 | DI water | 5 | 1 |  | 0.61404983 | 0.18969058 | 29.4020987 | 0.17827135 | 0.49530243 | 88.2982326 | 75.8058 | 13.6863 | 0.301327 | 251.433 | 1.021278 | 0.96651 | 0.949368 | 1.414213 |  | 0.625268 | 79.295493 | 14.5768 | 538.3295
A15 | AlBSF |  | full cell | 6.4516 | DI water | 5 | 2 |  | 0.61373406 | 0.18829589 | 29.18592132 | 0.17737399 | 0.48519028 | 86.06013597 | 74.4699 | 13.3393 | 0.365789 | 2631.357 | 1.021278 | 0.96651 | 0.949368 | 1.414213 |  | 0.62552 | 79.257414 | 14.575671 | 527.0961
A15 | AlBSF |  | full cell | 6.4516 | DI water | 6 | 0 |  | 0.61197058 | 0.19150783 | 29.68377302 | 0.17891553 | 0.48705511 | 87.14172529 | 74.3548 | 13.507 | 0.354884 | 392.158 | 1.003721 | 0.8694054 | 0.8627758 | 0.9995618 |  | 0.624543 | 79.283713 | 14.953853 | 576.2599
A15 | AlBSF |  | full cell | 6.4516 | DI water | 6 | 1 |  | 0.61058997 | 0.19477617 | 30.19036673 | 0.17970391 | 0.49118234 | 88.2673876 | 74.2189 | 13.6815 | 0.317447 | 40.735 | 1.003721 | 0.8694054 | 0.8627758 | 0.9995618 |  | 0.624748 | 79.312213 | 14.964153 | 572.9055
A15 | AlBSF |  | full cell | 6.4516 | DI water | 6 | 2 |  | 0.61093159 | 0.19772572 | 30.6475479 | 0.17897194 | 0.46352354 | 82.95770453 | 68.6754 | 12.8585 | 0.488897 | 227.443 | 1.003721 | 0.8694054 | 0.8627758 | 0.9995618 |  | 0.624479 | 79.281253 | 14.951862 | 592.3591
A15 | AlBSF |  | full cell | 6.4516 | DI water | 7 | 0 |  | 0.61775271 | 0.19554671 | 30.30980067 | 0.18181169 | 0.46530365 | 84.59764527 | 70.0314 | 13.1127 | 0.51997 | 199.773 | 0.9939503 | 0.814542 | 0.8152584 | 0.9061715 |  | 0.623359 | 79.048422 | 14.881226 | 600.9412
A15 | AlBSF |  | full cell | 6.4516 | DI water | 7 | 1 |  | 0.61812754 | 0.19369839 | 30.0233105 | 0.17966758 | 0.46124694 | 82.87112225 | 69.2148 | 12.845 | 0.561615 | 188.325 | 0.9939503 | 0.814542 | 0.8152584 | 0.9061715 |  | 0.62341 | 79.055923 | 14.883838 | 601.3416
A15 | AlBSF |  | full cell | 6.4516 | DI water | 7 | 2 |  | 0.61737306 | 0.19559764 | 30.31769484 | 0.18358818 | 0.48755998 | 89.51024868 | 74.1244 | 13.8741 | 0.379327 | 1273.676 | 0.9939503 | 0.814542 | 0.8152584 | 0.9061715 |  | 0.623356 | 79.056147 | 14.882603 | 600.5752
A15 | AlBSF |  | full cell | 6.4516 | DI water | 8 | 0 |  | 0.61725177 | 0.19376928 | 30.03429847 | 0.18269212 | 0.49603331 | 90.62137543 | 75.7676 | 14.0463 | 0.327484 | 300.353 | 1.028629 | 0.9986901 | 0.9740541 | 1.395783 |  | 0.623433 | 79.04686 | 14.793972 | 594.9364
A15 | AlBSF |  | full cell | 6.4516 | DI water | 8 | 1 |  | 0.61756406 | 0.19249719 | 29.83712412 | 0.18053218 | 0.4804224 | 86.73170091 | 72.9578 | 13.4434 | 0.422581 | 3040.295 | 1.028629 | 0.9986901 | 0.9740541 | 1.395783 |  | 0.623406 | 79.018857 | 14.788096 | 613.1208
A15 | AlBSF |  | full cell | 6.4516 | DI water | 8 | 2 |  | 0.61720181 | 0.19484904 | 30.2016616 | 0.18378353 | 0.49409182 | 90.80593955 | 75.5073 | 14.0749 | 0.335992 | 276.017 | 1.028629 | 0.9986901 | 0.9740541 | 1.395783 |  | 0.623312 | 79.024617 | 14.786952 | 597.8105
A15 | AlBSF |  | full cell | 6.4516 | DI water | 12 | 0 |  | 0.6207241 | 0.1988682 | 30.82464 | 0.1853985 | 0.49409182 | 91.60389 | 71.66488 | 13.72722 | 0.4060613 | 315.0773 | [5 empty] | 0.6233 | 79.029152 | 14.848996 | 600.2414
A15 | AlBSF |  | full cell | 6.4516 | DI water | 12 | 1 |  | 0.6086458 | 0.1987081 | 30.79981 | 0.1900801 | 0.49409182 | 93.91703 | 72.92286 | 14.23 | 0.4167351 | 307.9696 | [5 empty] | 0.623411 | 79.032241 | 14.852205 | 598.8502
A15 | AlBSF |  | full cell | 6.4516 | DI water | 12 | 2 |  | 0.6186621 | 0.2064915 | 32.00624 | 0.1889817 | 0.49409182 | 93.37433 | 73.22583 | 13.62643 | 0.4091467 | 323.889 | [5 empty] | 0.623379 | 79.026577 | 14.850394 | 602.585
A15 | AlBSF |  | full cell | 6.4516 | DI water | 16 | 0 |  | 0.6314204 | 0.1967484 | 30.49606 | 0.1793399 | 0.49409182 | 88.61036 | 70.81515 | 13.1562 | 0.4469874 | 650.5415 | [5 empty] | 0.623055 | 78.993045 | 14.541666 | 593.6397
A15 | AlBSF |  | full cell | 6.4516 | DI water | 16 | 1 |  | 0.6186324 | 0.19543 | 30.29171 | 0.1797437 | 0.49409182 | 88.80991 | 73.76628 | 13.05095 | 0.4534314 | 635.9914 | [5 empty] | 0.623023 | 78.991661 | 14.540665 | 596.3571
A15 | AlBSF |  | full cell | 6.4516 | DI water | 16 | 2 |  | 0.5985414 | 0.1960812 | 30.39265 | 0.1830943 | 0.49409182 | 90.46541 | 69.98817 | 13.19657 | 0.4438422 | 645.6663 | [5 empty] | 0.622906 | 78.987509 | 14.537158 | 595.5328
A16 | AlBSF |  | full cell | 6.4516 | baseline | 0 | 0 |  | 0.62071424 | 0.22407158 | 34.73116 | 0.21010766 | 0.49632947 | 104.2826245 | 74.9779 | 16.6852 | 0.299796 | 34869.408
A16 | AlBSF |  | full cell | 6.4516 | baseline | 0 | 1 |  | 0.62096857 | 0.22308749 | 34.57863 | 0.20900271 | 0.49374468 | 103.1939758 | 74.492 | 16.511 | 0.315589 | 271.716
A16 | AlBSF |  | full cell | 6.4516 | baseline | 0 | 2 |  | 0.62147214 | 0.22276954 | 34.52935 | 0.20821928 | 0.48987459 | 102.0013 | 73.6764 | 16.3202 | 0.346046 | 227.255
A16 | AlBSF |  | full cell | 6.4516 | baseline | 0 | 3 |  | 0.6212416 | 0.22142061 | 34.32026 | 0.20752511 | 0.49231708 | 102.168154 | 74.274 | 16.3469 | 0.324757 | 156.966
A16 | AlBSF |  | full cell | 6.4516 | baseline | 0 | 4 |  | 0.62068333 | 0.22664378 | 35.12986 | 0.21140905 | 0.49778096 | 105.2354 | 74.808 | 16.8377 | 0.291136 | 102.895
A17 | AlBSF |  | full cell | 6.4516 | baseline | 0 | 0 |  | 0.61918715 | 0.22354766 | 34.64996 | 0.21005114 | 0.49513266 | 104.0032 | 75.1371 | 16.6405 | 0.296273 | 539.929
A17 | AlBSF |  | full cell | 6.4516 | baseline | 0 | 1 |  | 0.62008529 | 0.22438815 | 34.78023 | 0.20786113 | 0.47258207 | 98.23144305 | 70.5991 | 15.717 | 0.419927 | 314.322
A17 | AlBSF |  | full cell | 6.4516 | baseline | 0 | 2 |  | 0.62021926 | 0.22490794 | 34.8608 | 0.20844943 | 0.46939052 | 97.84418512 | 70.1431 | 15.6551 | 0.450899 | 2210.449
A17 | AlBSF |  | full cell | 6.4516 | baseline | 0 | 3 |  | 0.62010232 | 0.22403846 | 34.72603 | 0.20936661 | 0.49380196 | 103.3856 | 74.4174 | 16.5417 | 0.306746 | 2065.552
A17 | AlBSF |  | full cell | 6.4516 | baseline | 0 | 4 |  | 0.62058548 | 0.22535719 | 34.93043 | 0.2094374 | 0.47969937 | 100.467 | 71.8374 | 16.0747 | 0.38924 | 279.03
A17 | AlBSF |  | full cell | 6.4516 | baseline | 0 | 5 |  | 0.61992684 | 0.22867381 | 35.44451 | 0.21520186 | 0.4952564 | 106.5801 | 75.1829 | 17.0528 | 0.280998 | 380.675
A17 | AlBSF |  | full cell | 6.4516 | baseline | 0 | 6 |  | 0.62028781 | 0.22739876 | 35.24688 | 0.21142166 | 0.48042451 | 101.5721 | 72.0101 | 16.2515 | 0.377921 | 2048.167
A17 | AlBSF |  | full cell | 6.4516 | baseline | 0 | 7 |  | 0.62072655 | 0.23009187 | 35.66431 | 0.21161894 | 0.45714329 | 96.74017784 | 67.7338 | 15.4784 | 0.513885 | 144.038
A17 | AlBSF |  | full cell | 6.4516 | baseline | 0 | 8 |  | 0.62043903 | 0.22895108 | 35.48749 | 0.21304022 | 0.48206887 | 102.7001 | 72.2984 | 16.432 | 0.36945 | 309.101
A17 | AlBSF |  | full cell | 6.4516 | baseline | 0 | 9 |  | 0.62054392 | 0.23006964 | 35.66087 | 0.21203728 | 0.46303399 | 98.18046522 | 68.7691 | 15.7089 | 0.480277 | 285.158
A18 | AlBSF |  | full cell | 6.4516 | baseline | 0 | 0 |  | 0.61880138 | 0.22955111 | 35.58049 | 0.2146342 | 0.49161642 | 105.5177 | 74.2839 | 16.8828 | 0.306446 | 554.849
A18 | AlBSF |  | full cell | 6.4516 | baseline | 0 | 1 |  | 0.61932143 | 0.22735903 | 35.24072 | 0.21207474 | 0.49049313 | 104.0212 | 73.8743 | 16.6434 | 0.321019 | 241.63
A18 | AlBSF |  | full cell | 6.4516 | baseline | 0 | 2 |  | 0.61954777 | 0.22718357 | 35.21352 | 0.21164884 | 0.48158258 | 101.9264 | 72.4161 | 16.3082 | 0.362708 | 858.066
A18 | AlBSF |  | full cell | 6.4516 | baseline | 0 | 3 |  | 0.61875668 | 0.23037696 | 35.7085 | 0.21499089 | 0.48479739 | 104.227 | 73.1175 | 16.6763 | 0.340088 | 453.098
A18 | AlBSF |  | full cell | 6.4516 | baseline | 0 | 4 |  | 0.61929348 | 0.22784331 | 35.31578 | 0.21064628 | 0.4741898 | 99.88631793 | 70.7902 | 15.9818 | 0.394252 | 381.627
A19 | AlBSF |  | full cell | 6.4516 | baseline | 0 | 0 |  | 0.6181526 | 0.23178438 | 35.92665 | 0.21730603 | 0.48409007 | 105.1957 | 73.4206 | 16.8313 | 0.358359 | 1025.446
A19 | AlBSF |  | full cell | 6.4516 | baseline | 0 | 1 |  | 0.61844391 | 0.23344062 | 36.18337 | 0.21911182 | 0.48558953 | 106.3984 | 73.6985 | 17.0237 | 0.322994 | 784.625
A19 | AlBSF |  | full cell | 6.4516 | baseline | 0 | 2 |  | 0.61843187 | 0.23124811 | 35.84353 | 0.21741253 | 0.48536984 | 105.5255 | 73.7883 | 16.8841 | 0.334631 | 20077.541
A19 | AlBSF |  | full cell | 6.4516 | baseline | 0 | 3 |  | 0.6190539 | 0.23257812 | 36.04968 | 0.21835894 | 0.48586237 | 106.0924 | 73.6863 | 16.9748 | 0.326712 | 965.365
A19 | AlBSF |  | full cell | 6.4516 | baseline | 0 | 4 |  | 0.61914687 | 0.23042421 | 35.71582 | 0.21410638 | 0.47443721 | 101.58 | 71.2011 | 16.2528 | 0.391453 | 1252.211
A20 | AlBSF |  | full cell | 6.4516 | baseline | 0 | 0 |  | 0.62442518 | 0.23360943 | 36.20953 | 0.21575396 | 0.47135035 | 101.6957 | 69.7159 | 16.2713 | 0.428552 | 505.015
A20 | AlBSF |  | full cell | 6.4516 | baseline | 0 | 1 |  | 0.62473981 | 0.23195305 | 35.95279 | 0.2150051 | 0.48066828 | 103.3461 | 71.3173 | 16.5354 | 0.389392 | 591.56
A20 | AlBSF |  | full cell | 6.4516 | baseline | 0 | 2 |  | 0.62485568 | 0.23149507 | 35.88181 | 0.21580354 | 0.49299149 | 106.3893 | 73.549 | 17.0223 | 0.323613 | 254.971
A20 | AlBSF |  | full cell | 6.4516 | baseline | 0 | 3 |  | 0.62533975 | 0.23200709 | 35.96117 | 0.21369836 | 0.47489051 | 101.4833226 | 69.9483 | 16.2373 | 0.423616 | 402.841
A20 | AlBSF |  | full cell | 6.4516 | baseline | 0 | 4 |  | 0.62467688 | 0.2332555 | 36.15467 | 0.2157493 | 0.47135059 | 101.6936 | 69.7921 | 16.271 | 0.431869 | 277.061
A21 | AlBSF |  | full cell | 6.4516 | baseline | 0 | 0 |  | 0.61378305 | 0.22863126 | 35.43792 | 0.21781601 | 0.49952951 | 108.8055 | 77.5355 | 17.4089 | 0.227387 | 328.953
A21 | AlBSF |  | full cell | 6.4516 | baseline | 0 | 1 |  | 0.61409484 | 0.22672693 | 35.14274 | 0.21495262 | 0.49111653 | 105.5668 | 75.8209 | 16.8907 | 0.281142 | 435.57
A21 | AlBSF |  | full cell | 6.4516 | baseline | 0 | 2 |  | 0.61432812 | 0.22636018 | 35.0859 | 0.21490977 | 0.4949009 | 106.359 | 76.4846 | 17.0174 | 0.266535 | 276.896
A21 | AlBSF |  | full cell | 6.4516 | baseline | 0 | 3 |  | 0.6144129 | 0.226767 | 35.14896 | 0.21566127 | 0.49810598 | 107.4222 | 77.0999 | 17.1875 | 0.248036 | 254.983
A21 | AlBSF |  | full cell | 6.4516 | baseline | 0 | 4 |  | 0.61454766 | 0.23564804 | 36.52552 | 0.22325313 | 0.48743218 | 108.8208 | 75.1437 | 17.4113 | 0.308628 | 514.618
A22 | AlBSF |  | full cell | 6.4516 | baseline | 0 | 0 |  | 0.61488073 | 0.23573591 | 36.53914 | 0.22137335 | 0.45949856 | 101.7207 | 70.1767 | 16.2753 | 0.4254 | 167.177
A22 | AlBSF |  | full cell | 6.4516 | baseline | 0 | 1 |  | 0.61479048 | 0.23384695 | 36.24635 | 0.22111574 | 0.4746474 | 104.952 | 73.0015 | 16.7923 | 0.377394 | 2458.867
A22 | AlBSF |  | full cell | 6.4516 | baseline | 0 | 2 |  | 0.61503571 | 0.23495392 | 36.41793 | 0.2211476 | 0.48102441 | 106.3774 | 73.615 | 17.0204 | 0.341575 | 422.544
A22 | AlBSF |  | full cell | 6.4516 | baseline | 0 | 3 |  | 0.61432831 | 0.2331993 | 36.14596 | 0.22104286 | 0.4787794 | 105.8308 | 73.8727 | 16.9329 | 0.345528 | 1441.16
A22 | AlBSF |  | full cell | 6.4516 | baseline | 0 | 4 |  | 0.61481736 | 0.23230704 | 36.00766 | 0.21882101 | 0.47299147 | 103.5005 | 72.4659 | 16.5601 | 0.385177 | 362.745
A23 | AlBSF |  | full cell | 6.4516 | baseline | 0 | 0 |  | 0.61869978 | 0.22885735 | 35.47296 | 0.21538787 | 0.49546545 | 106.7172 | 75.3685 | 17.0748 | 0.278748 | 441.899
A23 | AlBSF |  | full cell | 6.4516 | baseline | 0 | 1 |  | 0.61955272 | 0.22766059 | 35.28746 | 0.21317234 | 0.4902998 | 104.5184 | 74.1014 | 16.7229 | 0.319512 | 766.543
A23 | AlBSF |  | full cell | 6.4516 | baseline | 0 | 2 |  | 0.61962471 | 0.22756392 | 35.27248 | 0.21348508 | 0.49424734 | 105.5144 | 74.8307 | 16.8823 | 0.296355 | 411.869
A23 | AlBSF |  | full cell | 6.4516 | baseline | 0 | 3 |  | 0.61978315 | 0.22780536 | 35.3099 | 0.21410175 | 0.50186945 | 107.4511 | 76.104 | 17.1922 | 0.265744 | 220.62
A23 | AlBSF |  | full cell | 6.4516 | baseline | 0 | 4 |  | 0.61931113 | 0.22828585 | 35.38438 | 0.21394752 | 0.48622131 | 104.0258 | 73.5789 | 16.6441 | 0.329985 | 280.007
A24 | AlBSF |  | full cell | 6.4516 | baseline | 0 | 0 |  | 0.61982577 | 0.2325912 | 36.05171 | 0.21696939 | 0.48219308 | 104.6211 | 72.5699 | 16.7394 | 0.348154 | 386.21
A24 | AlBSF |  | full cell | 6.4516 | baseline | 0 | 1 |  | 0.62074057 | 0.23252069 | 36.04078 | 0.21541715 | 0.46663773 | 100.5218 | 69.6448 | 16.0835 | 0.450413 | 292.13
A24 | AlBSF |  | full cell | 6.4516 | baseline | 0 | 2 |  | 0.62071414 | 0.23078697 | 35.77205 | 0.21588109 | 0.48332641 | 104.341 | 72.837 | 16.6946 | 0.342827 | 951.014
A24 | AlBSF |  | full cell | 6.4516 | baseline | 0 | 3 |  | 0.62105411 | 0.23147945 | 35.87939 | 0.21403324 | 0.46854747 | 100.2847 | 69.7578 | 16.0456 | 0.423734 | 366.335
A24 | AlBSF |  | full cell | 6.4516 | baseline | 0 | 4 |  | 0.62088987 | 0.22901346 | 35.49716 | 0.21292916 | 0.48577638 | 103.4359553 | 72.7438 | 16.5498 | 0.361061 | 827.206
A25 | AlBSF |  | full cell | 6.4516 | baseline | 0 | 0 |  | 0.62407204 | 0.23303518 | 36.12053 | 0.22010604 | 0.5117204 | 112.6327 | 77.4477 | 18.0212 | 0.21907 | 238.968
A25 | AlBSF |  | full cell | 6.4516 | baseline | 0 | 1 |  | 0.62442863 | 0.23354953 | 36.20025 | 0.2215603 | 0.50928448 | 112.8372 | 77.3732 | 18.054 | 0.226321 | 274.263
A25 | AlBSF |  | full cell | 6.4516 | baseline | 0 | 2 |  | 0.62487546 | 0.23120946 | 35.83754 | 0.21856913 | 0.50141031 | 109.5928 | 75.8548 | 17.5349 | 0.27823 | 333.858
A25 | AlBSF |  | full cell | 6.4516 | baseline | 0 | 3 |  | 0.62492482 | 0.22851585 | 35.42003 | 0.21493301 | 0.49100784 | 105.5338 | 73.9005 | 16.8854 | 0.341912 | 8973.579
A25 | AlBSF |  | full cell | 6.4516 | baseline | 0 | 4 |  | 0.62473147 | 0.22770592 | 35.29449 | 0.21459213 | 0.49825904 | 106.9225 | 75.1625 | 17.1076 | 0.32001 | 455.735
A26 | AlBSF |  | full cell | 6.4516 | baseline | 0 | 0 |  | 0.62418934 | 0.2280274 | 35.34432 | 0.21258072 | 0.49253359 | 104.7031 | 73.5625 | 16.7525 | 0.312693 | 255.573
A26 | AlBSF |  | full cell | 6.4516 | baseline | 0 | 1 |  | 0.62456716 | 0.22774719 | 35.30089 | 0.21197964 | 0.49370117 | 104.6546 | 73.5743 | 16.7447 | 0.311782 | 1203.194
A26 | AlBSF |  | full cell | 6.4516 | baseline | 0 | 2 |  | 0.62500936 | 0.22793015 | 35.32924 | 0.21272538 | 0.49884336 | 106.1166406 | 74.4895 | 16.9787 | 0.277008 | 310.618
A26 | AlBSF |  | full cell | 6.4516 | baseline | 0 | 3 |  | 0.62510546 | 0.22529863 | 34.92136 | 0.21039265 | 0.50381048 | 105.998 | 75.2638 | 16.9597 | 0.246189 | 299.141
A26 | AlBSF |  | full cell | 6.4516 | baseline | 0 | 4 |  | 0.62504816 | 0.22883152 | 35.46896 | 0.21100949 | 0.47857472 | 100.9838 | 70.6029 | 16.1574 | 0.398674 | 912.412
A27 | AlBSF |  | full cell | 6.4516 | baseline | 0 | 0 |  | 0.6189389 | 0.22899316 | 35.49401 | 0.2143944 | 0.49427936 | 105.9707 | 74.768 | 16.9553 | 0.276883 | 303.58
A27 | AlBSF |  | full cell | 6.4516 | baseline | 0 | 1 |  | 0.61910437 | 0.22846718 | 35.41248 | 0.21491315 | 0.49167612 | 105.6677 | 74.7058 | 16.9068 | 0.289824 | 418.666
A27 | AlBSF |  | full cell | 6.4516 | baseline | 0 | 2 |  | 0.61970768 | 0.2279265 | 35.32868 | 0.21467101 | 0.49462113 | 106.1808 | 75.1734 | 16.9889 | 0.273386 | 240.749
A27 | AlBSF |  | full cell | 6.4516 | baseline | 0 | 3 |  | 0.61998756 | 0.22776087 | 35.30301 | 0.21333212 | 0.49322973 | 105.2217 | 74.5149 | 16.8355 | 0.290012 | 229.117
A27 | AlBSF |  | full cell | 6.4516 | baseline | 0 | 4 |  | 0.61953627 | 0.22557617 | 34.96438 | 0.21007767 | 0.48853009 | 102.6293 | 73.4364 | 16.4207 | 0.314563 | 476.038
A28 | AlBSF |  | full cell | 6.4516 | baseline | 0 | 0 |  | 0.6181358 | 0.2296531 | 35.5963 | 0.21877468 | 0.50454784 | 110.3823 | 77.7577 | 17.6612 | 0.235083 | 820.708
A28 | AlBSF |  | full cell | 6.4516 | baseline | 0 | 1 |  | 0.6187499 | 0.22848817 | 35.41574 | 0.21718375 | 0.50329566 | 109.3076 | 77.3164 | 17.4892 | 0.248097 | 207.975
A28 | AlBSF |  | full cell | 6.4516 | baseline | 0 | 2 |  | 0.61873871 | 0.2273435 | 35.23831 | 0.21538983 | 0.50232224 | 108.1951 | 76.9162 | 17.3112 | 0.249786 | 265.813
A28 | AlBSF |  | full cell | 6.4516 | baseline | 0 | 3 |  | 0.61828246 | 0.22788858 | 35.3228 | 0.21554953 | 0.50191813 | 108.1882 | 76.784 | 17.3101 | 0.25563 | 208.025
A28 | AlBSF |  | full cell | 6.4516 | baseline | 0 | 4 |  | 0.61884783 | 0.22718445 | 35.21366 | 0.21499512 | 0.49741209 | 106.9412 | 76.0646 | 17.1106 | 0.27652 | 253.981
A29 | AlBSF |  | full cell | 6.4516 | baseline | 0 | 0 |  | 0.61530721 | 0.2251999 | 34.90605 | 0.21140763 | 0.49580789 | 104.8176 | 75.6439 | 16.7708 | 0.269638 | 262.645
A29 | AlBSF |  | full cell | 6.4516 | baseline | 0 | 1 |  | 0.61516724 | 0.22426649 | 34.76138 | 0.21089763 | 0.50021032 | 105.4932 | 76.4657 | 16.8789 | 0.248753 | 442.917
A29 | AlBSF |  | full cell | 6.4516 | baseline | 0 | 2 |  | 0.61549544 | 0.22504733 | 34.88241 | 0.21000214 | 0.48231688 | 101.2876 | 73.1236 | 16.206 | 0.366788 | 513.816
A29 | AlBSF |  | full cell | 6.4516 | baseline | 0 | 3 |  | 0.61560594 | 0.22290897 | 34.55096 | 0.20895793 | 0.49222904 | 102.8552 | 74.9542 | 16.4568 | 0.303055 | 273.884
A29 | AlBSF |  | full cell | 6.4516 | baseline | 0 | 4 |  | 0.61510072 | 0.22538417 | 34.93462 | 0.21249121 | 0.50300955 | 106.8851 | 77.0988 | 17.1016 | 0.219926 | 220.169
A30 | AlBSF |  | full cell | 6.4516 | baseline | 0 | 0 |  | 0.61597234 | 0.22462766 | 34.81736 | 0.20990282 | 0.49289011 | 103.459 | 74.7729 | 16.5534 | 0.300166 | 366.237
A30 | AlBSF |  | full cell | 6.4516 | baseline | 0 | 1 |  | 0.61653353 | 0.22453058 | 34.80231 | 0.20996059 | 0.48763486 | 102.3841 | 73.9606 | 16.3815 | 0.318165 | 513.593
A30 | AlBSF |  | full cell | 6.4516 | baseline | 0 | 2 |  | 0.61660101 | 0.22333405 | 34.61685 | 0.20654447 | 0.47614516 | 98.34515059 | 71.4157 | 15.7352 | 0.39541 | 2661.992
A30 | AlBSF |  | full cell | 6.4516 | baseline | 0 | 3 |  | 0.61688057 | 0.22221419 | 34.44327 | 0.20700692 | 0.49040195 | 101.5166 | 74.0567 | 16.2427 | 0.316521 | 244.101
A30 | AlBSF |  | full cell | 6.4516 | baseline | 0 | 4 |  | 0.61678444 | 0.22489242 | 34.85839 | 0.20873279 | 0.48618935 | 101.4837 | 73.1624 | 16.2374 | 0.34118 | 1311.706
A31 | AlBSF |  | full cell | 6.4516 | baseline | 0 | 0 |  | 0.62684193 | 0.23032941 | 35.70113 | 0.21625982 | 0.50259493 | 108.6911 | 75.2812 | 17.3906 | 0.290462 | 434.735
A31 | AlBSF |  | full cell | 6.4516 | baseline | 0 | 1 |  | 0.62724198 | 0.22804928 | 35.34771 | 0.21308801 | 0.49418069 | 105.304 | 73.6175 | 16.8486 | 0.336945 | 480.701
A31 | AlBSF |  | full cell | 6.4516 | baseline | 0 | 2 |  | 0.62661466 | 0.23422275 | 36.3046 | 0.21918709 | 0.49653393 | 108.8338 | 74.1539 | 17.4134 | 0.312801 | 371.684
A31 | AlBSF |  | full cell | 6.4516 | baseline | 0 | 3 |  | 0.62681586 | 0.23332939 | 36.16613 | 0.21838398 | 0.50572195 | 110.4416 | 75.5132 | 17.6707 | 0.278805 | 452.856
A31 | AlBSF |  | full cell | 6.4516 | baseline | 0 | 4 |  | 0.62700157 | 0.22984916 | 35.62669 | 0.21430871 | 0.48784783 | 104.55 | 72.5459 | 16.728 | 0.376922 | 2349.651
A32 | AlBSF |  | full cell | 6.4516 | baseline | 0 | 0 |  | 0.62142188 | 0.22989952 | 35.6345 | 0.21399788 | 0.48259175 | 103.2736 | 72.2878 | 16.5238 | 0.374006 | 1427.733
A32 | AlBSF |  | full cell | 6.4516 | baseline | 0 | 1 |  | 0.62133225 | 0.2294379 | 35.56295 | 0.21536643 | 0.49173578 | 105.9034 | 74.2884 | 16.9445 | 0.319838 | 497.866
A32 | AlBSF |  | full cell | 6.4516 | baseline | 0 | 2 |  | 0.62105928 | 0.22643284 | 35.09716 | 0.21199945 | 0.48874558 | 103.6138 | 73.6792 | 16.5782 | 0.33713 | 855.131
A32 | AlBSF |  | full cell | 6.4516 | baseline | 0 | 3 |  | 0.62081146 | 0.22957991 | 35.58496 | 0.21453084 | 0.4881182 | 104.7164 | 73.4719 | 16.7546 | 0.339087 | 249.991
A32 | AlBSF |  | full cell | 6.4516 | baseline | 0 | 4 |  | 0.62089871 | 0.2279853 | 35.33779 | 0.21359215 | 0.48754725 | 104.1363 | 73.5655 | 16.6618 | 0.341813 | 2473.903
A33 | AlBSF |  | full cell | 6.4516 | baseline | 0 | 0 |  | 0.61996567 | 0.23190457 | 35.94528 | 0.21909975 | 0.49463302 | 108.374 | 75.3786 | 17.3398 | 0.299137 | 478.258
A33 | AlBSF |  | full cell | 6.4516 | baseline | 0 | 1 |  | 0.61992459 | 0.22816247 | 35.36525 | 0.21414428 | 0.47275351 | 101.2375 | 71.5745 | 16.198 | 0.408718 | 1526.99
A33 | AlBSF |  | full cell | 6.4516 | baseline | 0 | 2 |  | 0.61949329 | 0.22843563 | 35.40759 | 0.21449771 | 0.48076295 | 103.1226 | 72.8707 | 16.4996 | 0.360068 | 1232.273
A33 | AlBSF |  | full cell | 6.4516 | baseline | 0 | 3 |  | 0.6196181 | 0.22682336 | 35.15769 | 0.21332239 | 0.48349661 | 103.1406521 | 73.3868 | 16.5025 | 0.353147 | 6315.398
A33 | AlBSF |  | full cell | 6.4516 | baseline | 0 | 4 |  | 0.61961349 | 0.2313289 | 35.85605 | 0.216261 | 0.4690488 | 101.437 | 70.7694 | 16.2299 | 0.431022 | 788.354
A34 | AlBSF |  | full cell | 6.4516 | baseline | 0 | 0 |  | 0.61996972 | 0.23346119 | 36.18656 | 0.21867625 | 0.49486915 | 108.2161 | 74.7665 | 17.3146 | 0.297904 | 268.494
A34 | AlBSF |  | full cell | 6.4516 | baseline | 0 | 1 |  | 0.61984833 | 0.23337321 | 36.17292 | 0.2186082 | 0.49245879 | 107.6555 | 74.4218 | 17.2249 | 0.30267 | 704.853
A34 | AlBSF |  | full cell | 6.4516 | baseline | 0 | 2 |  | 0.62029982 | 0.23305395 | 36.12343 | 0.21855572 | 0.48027445 | 104.9667 | 72.6095 | 16.7947 | 0.349258 | 5723.584
A34 | AlBSF |  | full cell | 6.4516 | baseline | 0 | 3 |  | 0.61977316 | 0.23229796 | 36.00626 | 0.21816779 | 0.47247576 | 103.079 | 71.5965 | 16.4926 | 0.331312 | 303.586
A34 | AlBSF |  | full cell | 6.4516 | baseline | 0 | 4 |  | 0.61947703 | 0.23264091 | 36.05941 | 0.21850633 | 0.47837073 | 104.527 | 72.5299 | 16.7243 | 0.353704 | 389.358
A35 | AlBSF |  | full cell | 6.4516 | baseline | 0 | 0 |  | 0.62527704 | 0.23159619 | 35.89748 | 0.21701327 | 0.50484025 | 109.557 | 75.6548 | 17.5291 | 0.259789 | 252.292
A35 | AlBSF |  | full cell | 6.4516 | baseline | 0 | 1 |  | 0.62546494 | 0.23024127 | 35.68747 | 0.21596976 | 0.50316369 | 108.6681 | 75.4599 | 17.3869 | 0.274614 | 561.583
A35 | AlBSF |  | full cell | 6.4516 | baseline | 0 | 2 |  | 0.62562181 | 0.22794099 | 35.33092 | 0.21305623 | 0.4944212 | 105.3395 | 73.8681 | 16.8543 | 0.334125 | 503.768
A35 | AlBSF |  | full cell | 6.4516 | baseline | 0 | 3 |  | 0.62573905 | 0.22724396 | 35.22288 | 0.21275872 | 0.49471564 | 105.2551 | 74.0214 | 16.8408 | 0.3309 | 522.97
A35 | AlBSF |  | full cell | 6.4516 | baseline | 0 | 4 |  | 0.62509153 | 0.22977025 | 35.61446 | 0.21526271 | 0.50138588 | 107.9297 | 75.1456 | 17.2687 | 0.279952 | 376.995
A36 | AlBSF |  | full cell | 6.4516 | baseline | 0 | 0 |  | 0.61955909 | 0.23106015 | 35.81439 | 0.2067896 | 0.42716635 | 88.333557 | 61.7047 | 14.1334 | 0.669748 | 61.877
A36 | AlBSF |  | full cell | 6.4516 | baseline | 0 | 1 |  | 0.61979433 | 0.22991787 | 35.63734 | 0.20875345 | 0.4492018 | 93.77242553 | 65.8044 | 15.0036 | 0.541712 | 91.201
A36 | AlBSF |  | full cell | 6.4516 | baseline | 0 | 2 |  | 0.61997768 | 0.22983831 | 35.62501 | 0.20935496 | 0.45376742 | 94.99845973 | 66.6681 | 15.1998 | 0.521146 | 87.995
A36 | AlBSF |  | full cell | 6.4516 | baseline | 0 | 3 |  | 0.61981795 | 0.22859734 | 35.43266 | 0.2078634 | 0.45424646 | 94.42121302 | 66.6399 | 15.1074 | 0.519818 | 101.608
A36 | AlBSF |  | full cell | 6.4516 | baseline | 0 | 4 |  | 0.61936684 | 0.23048711 | 35.72557 | 0.20803844 | 0.44171925 | 91.89458435 | 64.3718 | 14.7031 | 0.576168 | 64.313
A37 | AlBSF |  | full cell | 6.4516 | baseline | 0 | 0 |  | 0.61529971 | 0.22835341 | 35.39485 | 0.2119609 | 0.46418721 | 98.38953659 | 70.0253 | 15.7423 | 0.439376 | 151.075
A37 | AlBSF |  | full cell | 6.4516 | baseline | 0 | 1 |  | 0.61576808 | 0.22867974 | 35.44543 | 0.21180281 | 0.46109386 | 97.66097614 | 69.3547 | 15.6258 | 0.462365 | 217.402
A37 | AlBSF |  | full cell | 6.4516 | baseline | 0 | 2 |  | 0.615902 | 0.22920526 | 35.52689 | 0.21239455 | 0.46357902 | 98.46165923 | 69.7479 | 15.7539 | 0.442897 | 178.323
A37 | AlBSF |  | full cell | 6.4516 | baseline | 0 | 3 |  | 0.61557157 | 0.22824694 | 35.37835 | 0.21316219 | 0.47691476 | 101.6602 | 72.3548 | 16.2656 | 0.374497 | 1911.807
A37 | AlBSF |  | full cell | 6.4516 | baseline | 0 | 4 |  | 0.61509204 | 0.22758533 | 35.2758 | 0.21288071 | 0.47924101 | 102.0212 | 72.8796 | 16.3234 | 0.360832 | 5517.599
A38 | AlBSF |  | full cell | 6.4516 | baseline | 0 | 0 |  | 0.62136088 | 0.22891932 | 35.48257 | 0.21594986 | 0.5005127 | 108.0856 | 75.9874 | 17.2937 | 0.264225 | 349.117
A38 | AlBSF |  | full cell | 6.4516 | baseline | 0 | 1 |  | 0.62200202 | 0.22541233 | 34.93898 | 0.21254114 | 0.49952001 | 106.1685497 | 75.7228 | 16.987 | 0.267137 | 260.857
A38 | AlBSF |  | full cell | 6.4516 | baseline | 0 | 2 |  | 0.62224294 | 0.22535869 | 34.93067 | 0.212548 | 0.49994837 | 106.263 | 75.7788 | 17.0021 | 0.260811 | 261.214
A38 | AlBSF |  | full cell | 6.4516 | baseline | 0 | 3 |  | 0.62194412 | 0.22660559 | 35.12394 | 0.21295717 | 0.49560935 | 105.5436 | 74.8876 | 16.887 | 0.295876 | 754.195
A38 | AlBSF |  | full cell | 6.4516 | baseline | 0 | 4 |  | 0.62156539 | 0.22768341 | 35.291 | 0.21317675 | 0.48648681 | 103.7077 | 73.2812 | 16.5932 | 0.341192 | 2104.082
A39 | AlBSF |  | full cell | 6.4516 | baseline | 0 | 0 |  | 0.6206834 | 0.23165278 | 35.90625 | 0.21694266 | 0.49314059 | 106.9832 | 74.406 | 17.1173 | 0.279876 | 1152.837
A39 | AlBSF |  | full cell | 6.4516 | baseline | 0 | 1 |  | 0.62122754 | 0.22900574 | 35.49596 | 0.21441799 | 0.49343376 | 105.8011 | 74.3692 | 16.9282 | 0.285473 | 443.763
A39 | AlBSF |  | full cell | 6.4516 | baseline | 0 | 2 |  | 0.62058146 | 0.22960914 | 35.58949 | 0.21449527 | 0.49263044 | 105.6669 | 74.1568 | 16.9067 | 0.294592 | 2496.048
A39 | AlBSF |  | full cell | 6.4516 | baseline | 0 | 3 |  | 0.62106841 | 0.23052769 | 35.73186 | 0.21507264 | 0.48901588 | 105.1739 | 73.4591 | 16.8278 | 0.31021 | 1908.601
A39 | AlBSF |  | full cell | 6.4516 | baseline | 0 | 4 |  | 0.62117965 | 0.22918144 | 35.52319 | 0.21512165 | 0.49046014 | 105.5086 | 74.1125 | 16.8814 | 0.296171 | 375.353
A40 | AlBSF |  | full cell | 6.4516 | baseline | 0 | 0 |  | 0.61802401 | 0.22754913 | 35.27019 | 0.2077325 | 0.49306381 | 102.4254 | 72.8328 | 16.3881 | 0.282491 | 279.745
A40 | AlBSF |  | full cell | 6.4516 | baseline | 0 | 1 |  | 0.61856283 | 0.22649132 | 35.10622 | 0.20481123 | 0.48182495 | 98.683161 | 70.4381 | 15.7893 | 0.333734 | 102.737
A40 | AlBSF |  | full cell | 6.4516 | baseline | 0 | 2 |  | 0.61883049 | 0.22674396 | 35.14538 | 0.20594325 | 0.48122173 | 99.10436749 | 70.6294 | 15.8567 | 0.327259 | 121.004
A40 | AlBSF |  | full cell | 6.4516 | baseline | 0 | 3 |  | 0.61819803 | 0.22716204 | 35.21019 | 0.20784788 | 0.4909131 | 102.0352 | 72.6586 | 16.3256 | 0.278964 | 187.111
A40 | AlBSF |  | full cell | 6.4516 | baseline | 0 | 4 |  | 0.61788419 | 0.22642278 | 35.0956 | 0.20672049 | 0.48853346 | 100.9898781 | 72.1856 | 16.1584 | 0.301189 | 172.823
A41 | AlBSF |  | full cell | 6.4516 | baseline | 0 | 0 |  | 0.61724708 | 0.22601716 | 35.03273 | 0.2112959 | 0.48137867 | 101.7133401 | 72.9084 | 16.2741 | 0.329418 | 1289.808
A41 | AlBSF |  | full cell | 6.4516 | baseline | 0 | 1 |  | 0.61779614 | 0.22535146 | 34.92955 | 0.21079317 | 0.47286856 | 99.67746422 | 71.5964 | 15.9484 | 0.390455 | 302.337
A41 | AlBSF |  | full cell | 6.4516 | baseline | 0 | 2 |  | 0.61823647 | 0.22663602 | 35.12865 | 0.20993909 | 0.46514632 | 97.65239424 | 69.6946 | 15.6244 | 0.427325 | 221.789
A41 | AlBSF |  | full cell | 6.4516 | baseline | 0 | 3 |  | 0.61751993 | 0.2261565 | 35.05433 | 0.21204074 | 0.48884199 | 103.6544 | 74.2212 | 16.5847 | 0.291878 | 465.65
A41 | AlBSF |  | full cell | 6.4516 | baseline | 0 | 4 |  | 0.61743307 | 0.22607444 | 35.04161 | 0.2124781 | 0.48861203 | 103.8194 | 74.3767 | 16.6111 | 0.292508 | 1258.686
A42 | AlBSF |  | full cell | 6.4516 | baseline | 0 | 0 |  | 0.62385312 | 0.22900092 | 35.49521 | 0.2146488 | 0.49701088 | 106.6828 | 74.6749 | 17.0692 | 0.301601 | 289.279
A42 | AlBSF |  | full cell | 6.4516 | baseline | 0 | 1 |  | 0.62388581 | 0.22614613 | 35.05272 | 0.21252822 | 0.4965691 | 105.5349 | 74.8001 | 16.8856 | 0.301295 | 447.809
A42 | AlBSF |  | full cell | 6.4516 | baseline | 0 | 2 |  | 0.62421608 | 0.225731 | 34.98837 | 0.21044597 | 0.47581978 | 100.134355 | 71.0652 | 16.0215 | 0.414905 | 415.612
A42 | AlBSF |  | full cell | 6.4516 | baseline | 0 | 3 |  | 0.62363054 | 0.22677637 | 35.15041 | 0.21322329 | 0.49866346 | 106.3267 | 75.1825 | 17.0123 | 0.287599 | 358.975
A42 | AlBSF |  | full cell | 6.4516 | baseline | 0 | 4 |  | 0.62354455 | 0.22925596 | 35.53474 | 0.21515506 | 0.49867057 | 107.2915 | 75.0546 | 17.1666 | 0.29087 | 494.821
A43 | AlBSF |  | full cell | 6.4516 | baseline | 0 | 0 |  | 0.62078085 | 0.22852248 | 35.42106 | 0.21540187 | 0.50593532 | 108.9794 | 76.8205 | 17.4367 | 0.243962 | 250.976
A43 | AlBSF |  | full cell | 6.4516 | baseline | 0 | 1 |  | 0.62120385 | 0.22813205 | 35.36054 | 0.2128902 | 0.49376478 | 105.1177 | 74.1746 | 16.8188 | 0.305338 | 306.206
A43 | AlBSF |  | full cell | 6.4516 | baseline | 0 | 2 |  | 0.62078604 | 0.22886324 | 35.47387 | 0.21460414 | 0.50349054 | 108.0512 | 76.0521 | 17.2882 | 0.255801 | 234.827
A43 | AlBSF |  | full cell | 6.4516 | baseline | 0 | 3 |  | 0.62097911 | 0.22705883 | 35.19419 | 0.2115905 | 0.49465326 | 104.6639 | 74.2304 | 16.7462 | 0.306155 | 274.901
A43 | AlBSF |  | full cell | 6.4516 | baseline | 0 | 4 |  | 0.6212709 | 0.2280245 | 35.34387 | 0.21405338 | 0.49467259 | 105.8863 | 74.7442 | 16.9418 | 0.291908 | 360.055
A44 | AlBSF |  | full cell | 6.4516 | baseline | 0 | 0 |  | 0.61677298 | 0.23055813 | 35.73658 | 0.21728284 | 0.48320053 | 104.9912 | 73.8324 | 16.7986 | 0.3702 | 1485.674
A44 | AlBSF |  | full cell | 6.4516 | baseline | 0 | 1 |  | 0.6169681 | 0.22939406 | 35.55615 | 0.21789069 | 0.50140031 | 109.2505 | 77.1931 | 17.4801 | 0.253881 | 253.659
A44 | AlBSF |  | full cell | 6.4516 | baseline | 0 | 2 |  | 0.61735479 | 0.22908121 | 35.50766 | 0.21883747 | 0.49888735 | 109.1752 | 77.1969 | 17.468 | 0.262094 | 473.833
A44 | AlBSF |  | full cell | 6.4516 | baseline | 0 | 3 |  | 0.61734672 | 0.23092603 | 35.79361 | 0.21904985 | 0.4946436 | 108.3516 | 76.0035 | 17.3363 | 0.290338 | 447.833
A44 | AlBSF |  | full cell | 6.4516 | baseline | 0 | 4 |  | 0.61660005 | 0.22950591 | 35.57349 | 0.21768454 | 0.49331836 | 107.3877809 | 75.8853 | 17.182 | 0.296113 | 187.092
A45 | AlBSF |  | full cell | 6.4516 | baseline | 0 | 0 |  | 0.60709581 | 0.22363294 | 34.66318 | 0.20873029 | 0.48818669 | 101.8993499 | 75.0548 | 16.3039 | 0.273987 | 455.816
A45 | AlBSF |  | full cell | 6.4516 | baseline | 0 | 1 |  | 0.60757418 | 0.22228961 | 34.45496 | 0.20660332 | 0.48246033 | 99.67790862 | 73.8041 | 15.9485 | 0.315255 | 4278.79
A45 | AlBSF |  | full cell | 6.4516 | baseline | 0 | 2 |  | 0.60811775 | 0.22321955 | 34.5991 | 0.20911892 | 0.47730889 | 99.81431805 | 73.5314 | 15.9703 | 0.312781 | 1288.156
A45 | AlBSF |  | full cell | 6.4516 | baseline | 0 | 3 |  | 0.60774623 | 0.22305471 | 34.57355 | 0.20767856 | 0.47939823 | 99.56073581 | 73.4437 | 15.9297 | 0.319284 | 1230.404
A45 | AlBSF |  | full cell | 6.4516 | baseline | 0 | 4 |  | 0.60711559 | 0.22515419 | 34.89897 | 0.20959526 | 0.47906261 | 100.4092525 | 73.4552 | 16.0655 | 0.314519 | 824.888
B01 | monoPERC | CG_002 | full cell | 6.4516 | acetic acid | 0 | 0 | 57533 | 0.643978 | 0.25558 | 39.61497923 | 0.234646 | 0.481475 | 112.9764 | 68.6421 | 17.51141 | 0.424923 | 74.342 | 1 | 1 | 1 | 1 |  | 0.646607 | 79.336438 | 20.295105 | 304.8901
B01 | monoPERC | CG_002 | full cell | 6.4516 | acetic acid | 0 | 1 | 56389 | 0.644757 | 0.255806 | 39.6500093 | 0.2265 | 0.448192 | 101.5156 | 61.5497 | 15.73495 | 0.572444 | 89.283 | 1 | 1 | 1 | 1 |  | 0.646538 | 79.343616 | 20.294787 | 303.5011
B01 | monoPERC | CG_002 | full cell | 6.4516 | acetic acid | 0 | 2 | 54921 | 0.643514 | 0.254329 | 39.42107384 | 0.229937 | 0.460333 | 105.8476 | 64.6735 | 16.40638 | 0.499248 | 72.126 | 1 | 1 | 1 | 1 |  | 0.646536 | 79.324754 | 20.28989 | 303.3163
B01 | monoPERC | CG_002 | full cell | 6.4516 | acetic acid | 1 | 0 | 55757 | 0.646407 | 0.245334 | 38.02684605 | 0.22208 | 0.462053 | 102.6128 | 64.7051 | 15.90504 | 0.545059 | 66.657 | 1.000858 | 1.549023 | 1.524914 | 2.028598 |  | 0.647639 | 78.91637 | 19.326252 | 266.8003
B01 | monoPERC | CG_002 | full cell | 6.4516 | acetic acid | 1 | 1 | 55755 | 0.646402 | 0.245637 | 38.07381115 | 0.223585 | 0.461985 | 103.2931 | 65.0541 | 16.01046 | 0.543522 | 73.876 | 1.000858 | 1.549023 | 1.524914 | 2.028598 |  | 0.647952 | 78.935866 | 19.340366 | 265.7128
B01 | monoPERC | CG_002 | full cell | 6.4516 | acetic acid | 1 | 2 | 56969 | 0.646819 | 0.240903 | 37.34003968 | 0.216972 | 0.458588 | 99.50065 | 63.856 | 15.42266 | 0.569614 | 63.872 | 1.000858 | 1.549023 | 1.524914 | 2.028598 |  | 0.647892 | 78.94483 | 19.34079 | 266.5165
B01 | monoPERC | CG_002 | full cell | 6.4516 | acetic acid | 2 | 0 | 54521 | 0.647953 | 0.253695 | 39.32280365 | 0.233383 | 0.478721 | 111.7253 | 67.9667 | 17.31746 | 0.444055 | 78.205 | 1.000858 | 1.549023 | 1.524914 | 2.028598 |  | 0.647124 | 79.211289 | 19.898171 | 288.3618
B01 | monoPERC | CG_002 | full cell | 6.4516 | acetic acid | 2 | 1 | 56242 | 0.648326 | 0.250067 | 38.76046252 | 0.226794 | 0.461714 | 104.714 | 64.5886 | 16.23074 | 0.557515 | 70.281 | 1.000858 | 1.549023 | 1.524914 | 2.028598 |  | 0.647174 | 79.18028 | 19.891916 | 289.5801
B01 | monoPERC | CG_002 | full cell | 6.4516 | acetic acid | 2 | 2 | 57667 | 0.64795 | 0.250282 | 38.79378759 | 0.228768 | 0.483613 | 110.6351 | 68.2217 | 17.1485 | 0.434522 | 104.055 | 1.000858 | 1.549023 | 1.524914 | 2.028598 |  | 0.647243 | 79.190891 | 19.896703 | 287.789
B01 | monoPERC | CG_002 | full cell | 6.4516 | acetic acid | 2 | 3 |  | 0.648334 | 0.248821 | 38.56733213 | 0.223818 | 0.459594 | 102.8654 | 63.7651 | 15.94415 | 0.5838 | 61.205
B01 | monoPERC | CG_002 | full cell | 6.4516 | acetic acid | 2 | 4 |  | 0.648071 | 0.249342 | 38.6480873 | 0.222859 | 0.448702 | 99.99742 | 61.8829 | 15.49963 | 0.616059 | 72.9
B01 | monoPERC | CG_002 | full cell | 6.4516 | acetic acid | 3 | 0 | 55627 | 0.642029 | 0.251816 | 39.03155806 | 0.22892 | 0.467155 | 106.9408 | 66.1461 | 16.57581 | 0.480381 | 74.737 | 1.028555 | 2.368114 | 2.312943 | 3.592905 |  | 0.648611 | 78.832453 | 19.955763 | 263.9354
B01 | monoPERC | CG_002 | full cell | 6.4516 | acetic acid | 3 | 1 | 56836 | 0.642594 | 0.250905 | 38.89035278 | 0.226186 | 0.460207 | 104.0923 | 64.5614 | 16.13435 | 0.52351 | 77.461 | 1.028555 | 2.368114 | 2.312943 | 3.592905 |  | 0.648609 | 78.816416 | 19.951656 | 262.3777
B01 | monoPERC | CG_002 | full cell | 6.4516 | acetic acid | 3 | 2 | 56860 | 0.642414 | 0.254343 | 39.42324385 | 0.229026 | 0.459138 | 105.1546 | 64.3566 | 16.29898 | 0.525713 | 67.271 | 1.028555 | 2.368114 | 2.312943 | 3.592905 |  | 0.648431 | 78.806539 | 19.943688 | 263.8129
B01 | monoPERC | CG_002 | full cell | 6.4516 | acetic acid | 3 | 3 |  | 0.642642 | 0.250123 | 38.76914254 | 0.22657 | 0.457806 | 103.7252 | 64.53 | 16.07744 | 0.533503 | 75.522
B01 | monoPERC | CG_002 | full cell | 6.4516 | acetic acid | 3 | 4 |  | 0.642689 | 0.251787 | 39.02706305 | 0.228751 | 0.465665 | 106.5215 | 65.8267 | 16.51083 | 0.492773 | 67.861
B01 | monoPERC | CG_002 | full cell | 6.4516 | acetic acid | 4 | 0 | 61520 | 0.64889 | 0.257789 | 39.95737491 | 0.233777 | 0.467491 | 109.2886 | 65.3339 | 16.93974 | 0.515776 | 64.966 | 1.052461 | 2.52568 | 2.450258 | 3.864037 |  | 0.64885 | 78.628473 | 20.288025 | 260.9812
B01 | monoPERC | CG_002 | full cell | 6.4516 | acetic acid | 4 | 1 | 60275 | 0.649367 | 0.25548 | 39.5994792 | 0.232135 | 0.471838 | 109.5302 | 66.0217 | 16.97721 | 0.488501 | 66.265 | 1.052461 | 2.52568 | 2.450258 | 3.864037 |  | 0.648869 | 78.628309 | 20.288577 | 261.0737
B01 | monoPERC | CG_002 | full cell | 6.4516 | acetic acid | 4 | 2 | 59721 | 0.64916 | 0.2564 | 39.74207948 | 0.229354 | 0.452696 | 103.8276 | 62.3797 | 16.09332 | 0.571181 | 67.098 | 1.052461 | 2.52568 | 2.450258 | 3.864037 |  | 0.648848 | 78.626186 | 20.287342 | 261.5738
B01 | monoPERC | CG_002 | full cell | 6.4516 | acetic acid | 5 | 0 | 57339 | 0.642691 | 0.228082 | 35.35278071 | 0.204417 | 0.446989 | 91.37203 | 62.3333 | 14.1627 | 0.658427 | 87.921 | 1.034771 | 2.636369 | 2.556082 | 4.105438 |  | 0.648331 | 78.845034 | 20.023665 | 268.3968
B01 | monoPERC | CG_002 | full cell | 6.4516 | acetic acid | 5 | 1 | 59806 | 0.645587 | 0.250581 | 38.84013268 | 0.22735 | 0.456427 | 103.7685 | 64.145 | 16.08416 | 0.565819 | 81.441 | 1.034771 | 2.636369 | 2.556082 | 4.105438 |  | 0.648397 | 78.826723 | 20.021063 | 265.7868
B01 | monoPERC | CG_002 | full cell | 6.4516 | acetic acid | 5 | 2 | 60014 | 0.646181 | 0.253222 | 39.2494885 | 0.228301 | 0.43572 | 99.47549 | 60.7938 | 15.41869 | 0.635148 | 99.521 | 1.034771 | 2.636369 | 2.556082 | 4.105438 |  | 0.648435 | 78.838557 | 20.025233 | 264.8721
B01 | monoPERC | CG_002 | full cell | 6.4516 | acetic acid | 5 | 3 |  | 0.646761 | 0.258501 | 40.06773514 | 0.231539 | 0.444115 | 102.8299 | 61.5054 | 15.93866 | 0.619404 | 149.788
B01 | monoPERC | CG_002 | full cell | 6.4516 | acetic acid | 5 | 4 |  | 0.646744 | 0.265013 | 41.07709715 | 0.237124 | 0.443052 | 105.0585 | 61.296 | 16.28412 | 0.600664 | 87.428
B01 | monoPERC | CG_002 | full cell | 6.4516 | acetic acid | 5 | 5 |  | 0.647048 | 0.260921 | 40.44283589 | 0.226212 | 0.426066 | 96.38145 | 57.0884 | 14.93915 | 0.753477 | 330.382
B01 | monoPERC | CG_002 | full cell | 6.4516 | acetic acid | 6 | 0 | 57228 | 0.648384 | 0.259791 | 40.26768554 | 0.222088 | 0.415987 | 92.38578 | 54.8465 | 14.31983 | 0.824059 | 1183.535 | 1.027152 | 2.73085 | 2.662473 | 4.288611 |  | 0.648997 | 78.573458 | 20.258866 | 260.8154
B01 | monoPERC | CG_002 | full cell | 6.4516 | acetic acid | 6 | 1 | 62374 | 0.648672 | 0.257122 | 39.85398971 | 0.220562 | 0.416067 | 91.76857 | 55.0212 | 14.22417 | 0.829861 | 371.587 | 1.027152 | 2.73085 | 2.662473 | 4.288611 |  | 0.648797 | 78.581608 | 20.254721 | 264.7543
B01 | monoPERC | CG_002 | full cell | 6.4516 | acetic acid | 6 | 2 | 61127 | 0.647564 | 0.255664 | 39.62799926 | 0.224579 | 0.443949 | 99.70154 | 60.2211 | 15.45374 | 0.647162 | 124.299 | 1.027152 | 2.73085 | 2.662473 | 4.288611 |  | 0.648745 | 78.578133 | 20.252198 | 259.0607
B01 | monoPERC | CG_002 | full cell | 6.4516 | acetic acid | 6 | 3 |  | 0.645635 | 0.255418 | 39.58986918 | 0.2225 | 0.430366 | 95.75637 | 58.0669 | 14.84225 | 0.682804 | 131.533
B01 | monoPERC | CG_002 | full cell | 6.4516 | acetic acid | 6 | 4 |  | 0.647954 | 0.256715 | 39.79090458 | 0.211671 | 0.390176 | 82.58914 | 49.6509 | 12.80133 | 1.029368 | 162.856
B01 | monoPERC | CG_002 | full cell | 6.4516 | acetic acid | 6 | 5 |  | 0.647086 | 0.253146 | 39.23770848 | 0.224876 | 0.443658 | 99.76792 | 60.9056 | 15.46404 | 0.651873 | 79.417
B01 | monoPERC | CG_002 | full cell | 6.4516 | acetic acid | 7 | 0 | 61618 | 0.648777 | 0.259629 | 40.24257549 | 0.232962 | 0.453674 | 105.6888 | 62.7451 | 16.38178 | 0.581349 | 84.771 | 1.02891 | 2.969546 | 2.902661 | 4.701907 |  | 0.649166 | 78.590759 | 20.414825 | 261.6367
B01 | monoPERC | CG_002 | full cell | 6.4516 | acetic acid | 7 | 1 | 60072 | 0.648398 | 0.259903 | 40.28504557 | 0.231717 | 0.44195 | 102.4072 | 60.7683 | 15.87313 | 0.641108 | 81.281 | 1.02891 | 2.969546 | 2.902661 | 4.701907 |  | 0.649188 | 78.592237 | 20.415912 | 260.3453
B01 | monoPERC | CG_002 | full cell | 6.4516 | acetic acid | 7 | 2 | 57421 | 0.648962 | 0.257996 | 39.98945998 | 0.230701 | 0.444546 | 102.5572 | 61.2538 | 15.89637 | 0.612997 | 68.671 | 1.02891 | 2.969546 | 2.902661 | 4.701907 |  | 0.649254 | 78.58243 | 20.415438 | 256.9741
B01 | monoPERC | CG_002 | full cell | 6.4516 | acetic acid | 7 | 3 |  | 0.648639 | 0.25797 | 39.98542997 | 0.229565 | 0.447487 | 102.7272 | 61.3921 | 15.92272 | 0.594023 | 74.027
B01 | monoPERC | CG_002 | full cell | 6.4516 | acetic acid | 7 | 4 |  | 0.648665 | 0.255293 | 39.57049414 | 0.227687 | 0.454145 | 103.403 | 62.4415 | 16.02748 | 0.602829 | 73.606
B01 | monoPERC | CG_002 | full cell | 6.4516 | acetic acid | 8 | 0 | 62120 | 0.647946 | 0.256683 | 39.78594457 | 0.227727 | 0.446422 | 101.6622 | 61.1257 | 15.75768 | 0.631798 | 106.979 | 1.03643 | 3.023038 | 2.937572 | 4.788249 |  | 0.648801 | 78.676057 | 20.397853 | 268.2427
B01 | monoPERC | CG_002 | full cell | 6.4516 | acetic acid | 8 | 1 | 61122 | 0.648577 | 0.259354 | 40.1999504 | 0.224975 | 0.422487 | 95.04916 | 56.506 | 14.73268 | 0.77782 | 685.421 | 1.03643 | 3.023038 | 2.937572 | 4.788249 |  | 0.649199 | 78.635032 | 20.399727 | 262.2825
B01 | monoPERC | CG_002 | full cell | 6.4516 | acetic acid | 8 | 2 | 61033 | 0.647757 | 0.259373 | 40.20289541 | 0.228562 | 0.442202 | 101.0704 | 60.1572 | 15.66596 | 0.65404 | 108.175 | 1.03643 | 3.023038 | 2.937572 | 4.788249 |  | 0.648896 | 78.665103 | 20.397999 | 268.287
B01 | monoPERC | CG_002 | full cell | 6.4516 | acetic acid | 8 | 3 | 59569 | 0.647766 | 0.257991 | 39.98868498 | 0.22503 | 0.431708 | 97.14707 | 58.1308 | 15.0578 | 0.725539 | 158.048
B01 | monoPERC | CG_002 | full cell | 6.4516 | acetic acid | 8 | 4 |  | 0.647886 | 0.25591 | 39.66612933 | 0.225781 | 0.443675 | 100.1735 | 60.4181 | 15.52693 | 0.658348 | 89.32
B01 | monoPERC | CG_002 | full cell | 6.4516 | acetic acid | 8 | 5 |  | 0.647317 | 0.256713 | 39.79059458 | 0.226632 | 0.44144 | 100.0442 | 60.2042 | 15.50687 | 0.660845 | 137.999
B01 | monoPERC | CG_002 | full cell | 6.4516 | acetic acid | 8 | 6 |  | 0.647155 | 0.258638 | 40.08897018 | 0.23023 | 0.43789 | 100.8154 | 60.2319 | 15.62643 | 0.650252 | 96.99
B01 | monoPERC | CG_002 | full cell | 6.4516 | acetic acid | 9 | 0 |  | 0.65362521 | 0.24554091 | 43.07256 | 0.18455983 | 0.35358549 | 65.2576772 | 40.6611 | 10.7606 | 1.475688 | 31.24 | [5 empty] | 0.648179 | 79.225421 | 20.9697 | 302.7478
B01 | monoPERC | CG_002 | full cell | 6.4516 | acetic acid | 9 | 1 |  | 0.65292277 | 0.25022079 | 43.8935 | 0.18446061 | 0.37371822 | 68.93628994 | 42.1952 | 11.36719 | 1.284019 | 33.495 | [5 empty] | 0.648617 | 79.145255 | 20.962633 | 289.9824
B01 | monoPERC | CG_002 | full cell | 6.4516 | acetic acid | 9 | 2 |  | 0.65273714 | 0.24717379 | 43.359 | 0.19015723 | 0.37807046 | 71.89283136 | 44.56 | 11.8547 | 1.2265 | 52.869 | [5 empty] | 0.648479 | 79.141794 | 20.957248 | 292.6932
B01 | monoPERC | CG_002 | full cell | 6.4516 | acetic acid | 10 | 0 |  | 0.65260106 | 0.24342908 | 42.70211 | 0.19044154 | 0.39059943 | 74.38635584 | 46.8245 | 12.26586 | 1.133421 | 64.819 | [5 empty] | 0.648584 | 79.105653 | 20.54882 | 284.8787
B01 | monoPERC | CG_002 | full cell | 6.4516 | acetic acid | 10 | 1 |  | 0.65231471 | 0.24326493 | 42.67331 | 0.19288591 | 0.39749598 | 76.67137495 | 48.3166 | 12.64264 | 1.072858 | 79.348 | [5 empty] | 0.648506 | 79.201183 | 20.571164 | 283.114
B01 | monoPERC | CG_002 | full cell | 6.4516 | acetic acid | 10 | 2 |  | 0.65206927 | 0.24197955 | 42.44783 | 0.19370485 | 0.40075632 | 77.62844272 | 49.1981 | 12.80046 | 1.034998 | 91.748 | [5 empty] | 0.648298 | 79.219112 | 20.56923 | 293.8132
B01 | monoPERC | CG_002 | full cell | 6.4516 | acetic acid | 11 | 0 |  | 0.64517758 | 0.22758439 | 39.92265 | 0.14389379 | 0.35197704 | 50.64730947 | 34.4933 | 8.351437 | 2.042408 | 15.514 | [5 empty] | 0.649337 | 79.040285 | 19.353688 | 260.1126
B01 | monoPERC | CG_002 | full cell | 6.4516 | acetic acid | 11 | 1 |  | 0.64469994 | 0.22891792 | 40.15657 | 0.17208347 | 0.30080695 | 51.76390317 | 35.0743 | 8.535543 | 1.841649 | 21.056 | [5 empty] | 0.649411 | 79.044773 | 19.356995 | 259.975
B01 | monoPERC | CG_002 | full cell | 6.4516 | acetic acid | 11 | 2 |  | 0.64505146 | 0.22955646 | 40.26859 | 0.16430689 | 0.3486159 | 57.27999248 | 38.6829 | 9.445123 | 1.59415 | 19.659 | [5 empty] | 0.649115 | 79.085305 | 19.358088 | 258.3339
B01 | monoPERC | CG_002 | full cell | 6.4516 | acetic acid | 12 | 0 |  | 0.64828538 | 0.23134363 | 40.58209 | 0.17984879 | 0.3822585 | 68.74872692 | 45.8396 | 11.33625 | 1.348704 | 49.074 | [5 empty] | 0.647036 | 79.411642 | 20.606818 | 313.7372
B01 | monoPERC | CG_002 | full cell | 6.4516 | acetic acid | 12 | 1 |  | 0.65299073 | 0.24828227 | 43.55345 | 0.18558925 | 0.37520547 | 69.63409987 | 42.9506 | 11.48224 | 1.280379 | 33.632 | [5 empty] | 0.647277 | 79.374225 | 20.604785 | 311.2139
B01 | monoPERC | CG_002 | full cell | 6.4516 | acetic acid | 12 | 2 |  | 0.65315172 | 0.25002148 | 43.85854 | 0.19337066 | 0.39286427 | 75.96842425 | 46.5202 | 12.52673 | 1.096249 | 41.472 | [5 empty] | 0.646758 | 79.405973 | 20.596514 | 318.5348
B01 | monoPERC | CG_002 | full cell | 6.4516 | acetic acid | 13 | 0 |  | 0.65289665 | 0.23349605 | 40.95967 | 0.1639908 | 0.37422165 | 61.36890903 | 40.2554 | 10.11936 | 1.492402 | 19.287 | [5 empty] | 0.647232 | 79.26573 | 20.036497 | 297.3348
B01 | monoPERC | CG_002 | full cell | 6.4516 | acetic acid | 13 | 1 |  | 0.65328373 | 0.23753948 | 41.66896 | 0.16442625 | 0.36919179 | 60.70482199 | 39.1188 | 10.00986 | 1.525477 | 16.979 | [5 empty] | 0.647413 | 79.26416 | 20.041713 | 295.1063
B01 | monoPERC | CG_002 | full cell | 6.4516 | acetic acid | 13 | 2 |  | 0.65329392 | 0.23950815 | 42.0143 | 0.16702584 | 0.36879202 | 61.59779613 | 39.3674 | 10.15711 | 1.479182 | 18.347 | [5 empty] | 0.647453 | 79.266665 | 20.043589 | 294.4094
B01 | monoPERC | CG_002 | full cell | 6.4516 | acetic acid | 14 | 0 |  | 0.65214455 | 0.24119241 | 42.30975 | 0.17119012 | 0.37083307 | 63.48295604 | 40.3599 | 10.46797 | 1.448269 | 20.545 | [5 empty] | 0.64696 | 79.591466 | 20.53934 | 317.1383
B01 | monoPERC | CG_002 | full cell | 6.4516 | acetic acid | 14 | 1 |  | 0.65222866 | 0.2403334 | 42.15907 | 0.16062938 | 0.35356658 | 56.79318052 | 36.2312 | 9.364863 | 1.744593 | 15.944 | [5 empty] | 0.646715 | 79.613524 | 20.537227 | 322.8785
B01 | monoPERC | CG_002 | full cell | 6.4516 | acetic acid | 14 | 2 |  | 0.65232509 | 0.24418339 | 42.83443 | 0.1689589 | 0.35761305 | 60.42190869 | 37.9327 | 9.963196 | 1.581612 | 16.412 | [5 empty] | 0.646928 | 79.582406 | 20.535977 | 320.5403
B01 | monoPERC | CG_002 | full cell | 6.4516 | acetic acid | 15 | 0 |  | 0.63621447 | 0.22548822 | 39.55494 | 0.15741476 | 0.36846649 | 58.00206517 | 40.4311 | 9.564178 | 1.428745 | 14.773 | [5 empty] | 0.648246 | 79.530063 | 19.150651 | 281.9475
B01 | monoPERC | CG_002 | full cell | 6.4516 | acetic acid | 15 | 1 |  | 0.63609155 | 0.22469715 | 39.41617 | 0.15254895 | 0.36820957 | 56.16998353 | 39.2995 | 9.262089 | 1.484644 | 15.724 | [5 empty] | 0.648099 | 79.536507 | 19.147854 | 276.3732
B01 | monoPERC | CG_002 | full cell | 6.4516 | acetic acid | 15 | 2 |  | 0.63615512 | 0.22562552 | 39.57902 | 0.1576678 | 0.36724403 | 57.90255656 | 40.341 | 9.547785 | 1.434988 | 15.395 | [5 empty] | 0.648241 | 79.54256 | 19.153506 | 276.8682
B01 | monoPERC | CG_002 | full cell | 6.4516 | acetic acid | 16 | 0 |  | 0.63762812 | 0.22827098 | 40.04309 | 0.16175348 | 0.37139097 | 60.07378142 | 41.2731 | 9.905809 | 1.371529 | 16.777 | [5 empty] | 0.643025 | 79.716851 | 19.267059 | 359.7886
B01 | monoPERC | CG_002 | full cell | 6.4516 | acetic acid | 16 | 1 |  | 0.63812347 | 0.22891615 | 40.15626 | 0.16881839 | 0.38367224 | 64.77092866 | 44.3403 | 10.68033 | 1.237506 | 18.745 | [5 empty] | 0.646418 | 79.69139 | 19.362552 | 311.1514
B01 | monoPERC | CG_002 | full cell | 6.4516 | acetic acid | 16 | 2 |  | 0.63727159 | 0.22665259 | 39.75919 | 0.16500846 | 0.38794941 | 64.01493575 | 44.3196 | 10.55567 | 1.172604 | 17.134 | [5 empty] | 0.646713 | 79.675797 | 19.3676 | 308.5825
B02 | monoPERC | CG_002 | full cell | 6.4516 | acetic acid | 0 | 0 | 59569 | 0.64354 | 0.250603 | 38.84354269 | 0.221247 | 0.424545 | 93.92941 | 58.2425 | 14.5591 | 0.755407 | 225.537 | 1 | 1 | 1 | 1 |  | 0.645035 | 78.668083 | 19.762029 | 286.7737
B02 | monoPERC | CG_002 | full cell | 6.4516 | acetic acid | 0 | 1 | 59720 | 0.644202 | 0.250461 | 38.82153264 | 0.204205 | 0.378611 | 77.3142 | 47.9179 | 11.98374 | 1.122631 | 216.929 | 1 | 1 | 1 | 1 |  | 0.645035 | 78.668083 | 19.762029 | 286.7737
B02 | monoPERC | CG_002 | full cell | 6.4516 | acetic acid | 0 | 2 | 60507 | 0.643832 | 0.252705 | 39.16935334 | 0.20815 | 0.382155 | 79.54568 | 48.8911 | 12.32959 | 1.070253 | 251.599 | 1 | 1 | 1 | 1 |  | 0.645075 | 78.645933 | 19.757687 | 279.5134
B02 | monoPERC | CG_002 | full cell | 6.4516 | acetic acid | 1 | 0 | 61183 | 0.646342 | 0.240965 | 37.3496497 | 0.212912 | 0.429832 | 91.51632 | 58.7602 | 14.18509 | 0.770755 | 155.198 | 1.000858 | 1.549023 | 1.524914 | 2.028598 |  | 0.646564 | 78.337693 | 18.777603 | 247.7104
B02 | monoPERC | CG_002 | full cell | 6.4516 | acetic acid | 1 | 1 | 61248 | 0.645917 | 0.236743 | 36.69523839 | 0.210623 | 0.441812 | 93.05558 | 60.8538 | 14.42362 | 0.71243 | 93.815 | 1.000858 | 1.549023 | 1.524914 | 2.028598 |  | 0.64667 | 78.344244 | 18.782274 | 246.9852
B02 | monoPERC | CG_002 | full cell | 6.4516 | acetic acid | 1 | 2 | 61752 | 0.646435 | 0.239833 | 37.17418935 | 0.207503 | 0.413705 | 85.84508 | 55.3709 | 13.30601 | 0.890194 | 5761.08 | 1.000858 | 1.549023 | 1.524914 | 2.028598 |  | 0.646528 | 78.354034 | 18.780496 | 248.2246
B02 | monoPERC | CG_002 | full cell | 6.4516 | acetic acid | 2 | 0 | 59635 | 0.647338 | 0.245967 | 38.12496125 | 0.211674 | 0.407235 | 86.20105 | 54.1383 | 13.36119 | 0.915697 | 2666.222 | 1.014148 | 2.013528 | 1.956894 | 2.912318 |  | 0.647204 | 78.588806 | 19.456437 | 261.0189
B02 | monoPERC | CG_002 | full cell | 6.4516 | acetic acid | 2 | 1 | 61419 | 0.647785 | 0.247437 | 38.35281171 | 0.205116 | 0.387749 | 79.53345 | 49.6196 | 12.32768 | 1.069346 | 213.965 | 1.014148 | 2.013528 | 1.956894 | 2.912318 |  | 0.647235 | 78.589889 | 19.457628 | 255.259
B02 | monoPERC | CG_002 | full cell | 6.4516 | acetic acid | 2 | 2 | 63348 | 0.64713 | 0.244561 | 37.90703081 | 0.223731 | 0.467478 | 104.5891 | 66.0856 | 16.21131 | 0.53419 | 72.621 | 1.014148 | 2.013528 | 1.956894 | 2.912318 |  | 0.647362 | 78.572606 | 19.457175 | 261.6229
B02 | monoPERC | CG_002 | full cell | 6.4516 | acetic acid | 2 | 3 |  | 0.647253 | 0.249724 | 38.70729741 | 0.212839 | 0.398956 | 84.91325 | 52.534 | 13.16156 | 0.878259 | 688.216
B02 | monoPERC | CG_002 | full cell | 6.4516 | acetic acid | 2 | 4 |  | 0.647309 | 0.244156 | 37.84425569 | 0.22111 | 0.446326 | 98.68722 | 62.4427 | 15.29654 | 0.64058 | 87.694
B02 | monoPERC | CG_002 | full cell | 6.4516 | acetic acid | 2 | 5 |  | 0.646696 | 0.249043 | 38.6017422 | 0.208953 | 0.412109 | 86.11115 | 53.4669 | 13.34726 | 0.920535 | 348.309
B02 | monoPERC | CG_002 | full cell | 6.4516 | acetic acid | 2 | 6 |  | 0.64747 | 0.246647 | 38.23036146 | 0.215768 | 0.418921 | 90.38985 | 56.601 | 14.01045 | 0.83987 | 200.937
B02 | monoPERC | CG_002 | full cell | 6.4516 | acetic acid | 3 | 0 | 59192 | 0.643254 | 0.251417 | 38.96971294 | 0.209212 | 0.375633 | 78.58707 | 48.5931 | 12.18104 | 1.138684 | 216.166 | 1.028555 | 2.368114 | 2.312943 | 3.592905 |  | 0.647209 | 78.657459 | 19.538758 | 265.0136
B02 | monoPERC | CG_002 | full cell | 6.4516 | acetic acid | 3 | 1 | 60787 | 0.643486 | 0.247527 | 38.36676173 | 0.209116 | 0.398536 | 83.34027 | 52.323 | 12.91775 | 0.948169 | 725.21 | 1.028555 | 2.368114 | 2.312943 | 3.592905 |  | 0.647189 | 78.607783 | 19.525793 | 265.3151
B02 | monoPERC | CG_002 | full cell | 6.4516 | acetic acid | 3 | 2 | 61874 | 0.643594 | 0.248221 | 38.47433195 | 0.21168 | 0.40166 | 85.02331 | 53.2215 | 13.17863 | 0.922825 | 407.108 | 1.028555 | 2.368114 | 2.312943 | 3.592905 |  | 0.647184 | 78.640177 | 19.533691 | 264.6242
B02 | monoPERC | CG_002 | full cell | 6.4516 | acetic acid | 3 | 3 |  | 0.643791 | 0.246412 | 38.19393639 | 0.199729 | 0.378934 | 75.68416 | 47.7087 | 11.73105 | 1.145146 | 235.566
B02 | monoPERC | CG_002 | full cell | 6.4516 | acetic acid | 3 | 4 |  | 0.643677 | 0.244506 | 37.8985058 | 0.210534 | 0.403841 | 85.02244 | 54.0227 | 13.17851 | 0.91432 | 419.085
B02 | monoPERC | CG_002 | full cell | 6.4516 | acetic acid | 4 | 0 | 65761 | 0.648914 | 0.253231 | 39.2508835 | 0.208778 | 0.389325 | 81.28248 | 49.4644 | 12.5988 | 1.061477 | 7177.037 | 1.052461 | 2.52568 | 2.450258 | 3.864037 |  | 0.649155 | 78.166933 | 19.66414 | 233.0677
B02 | monoPERC | CG_002 | full cell | 6.4516 | acetic acid | 4 | 1 | 65534 | 0.648664 | 0.249173 | 38.62189224 | 0.228696 | 0.470611 | 107.6267 | 66.5884 | 16.68215 | 0.502506 | 75.466 | 1.052461 | 2.52568 | 2.450258 | 3.864037 |  | 0.64921 | 78.166539 | 19.665719 | 232.5478
B02 | monoPERC | CG_002 | full cell | 6.4516 | acetic acid | 4 | 2 | 64361 | 0.648193 | 0.249707 | 38.70466241 | 0.229081 | 0.468752 | 107.3822 | 66.3433 | 16.64427 | 0.515091 | 89.559 | 1.052461 | 2.52568 | 2.450258 | 3.864037 |  | 0.649291 | 78.161334 | 19.666854 | 233.0584
B02 | monoPERC | CG_002 | full cell | 6.4516 | acetic acid | 4 | 3 |  | 0.648319 | 0.248728 | 38.55291711 | 0.227424 | 0.473165 | 107.6088 | 66.7322 | 16.67944 | 0.496431 | 71.756
B02 | monoPERC | CG_002 | full cell | 6.4516 | acetic acid | 4 | 4 |  | 0.648437 | 0.24925 | 38.63382727 | 0.224597 | 0.44829 | 100.6846 | 62.2961 | 15.60617 | 0.633174 | 71.348
B02 | monoPERC | CG_002 | full cell | 6.4516 | acetic acid | 5 | 0 | 62459 | 0.646206 | 0.248068 | 38.4506169 | 0.226026 | 0.455751 | 103.0116 | 64.2607 | 15.96687 | 0.577668 | 68.787 | 1.034771 | 2.636369 | 2.556082 | 4.105438 |  | 0.648703 | 78.35361 | 19.488653 | 240.4018
B02 | monoPERC | CG_002 | full cell | 6.4516 | acetic acid | 5 | 1 | 64964 | 0.646827 | 0.247454 | 38.35544671 | 0.221071 | 0.434391 | 96.03154 | 59.9972 | 14.88491 | 0.717881 | 83.264 | 1.034771 | 2.636369 | 2.556082 | 4.105438 |  | 0.648974 | 78.320973 | 19.48868 | 235.618
B02 | monoPERC | CG_002 | full cell | 6.4516 | acetic acid | 5 | 2 | 66115 | 0.646493 | 0.248009 | 38.44147188 | 0.221305 | 0.433665 | 95.97214 | 59.8568 | 14.8757 | 0.714859 | 91.878 | 1.034771 | 2.636369 | 2.556082 | 4.105438 |  | 0.648796 | 78.344942 | 19.489283 | 234.7453
B02 | monoPERC | CG_002 | full cell | 6.4516 | acetic acid | 5 | 3 |  | 0.646971 | 0.246488 | 38.20571641 | 0.221764 | 0.44567 | 98.83387 | 61.9763 | 15.3193 | 0.647381 | 70.248
B02 | monoPERC | CG_002 | full cell | 6.4516 | acetic acid | 5 | 4 |  | 0.647003 | 0.247086 | 38.2984066 | 0.220717 | 0.435553 | 96.13404 | 60.1344 | 14.90081 | 0.703736 | 75.481
B02 | monoPERC | CG_002 | full cell | 6.4516 | acetic acid | 5 | 5 |  | 0.646964 | 0.246435 | 38.1975014 | 0.217424 | 0.427432 | 92.93401 | 58.2898 | 14.40481 | 0.772731 | 126.305
B02 | monoPERC | CG_002 | full cell | 6.4516 | acetic acid | 5 | 6 |  | 0.646424 | 0.248122 | 38.45898692 | 0.224171 | 0.459549 | 103.0175 | 64.2286 | 15.96775 | 0.575222 | 61.717
B02 | monoPERC | CG_002 | full cell | 6.4516 | acetic acid | 5 | 7 |  | 0.64702 | 0.247359 | 38.34072168 | 0.213484 | 0.408122 | 87.12744 | 54.439 | 13.5048 | 0.890568 | 620.366
B02 | monoPERC | CG_002 | full cell | 6.4516 | acetic acid | 5 | 8 |  | 0.646364 | 0.246345 | 38.18355137 | 0.221933 | 0.442322 | 98.16597 | 61.651 | 15.21576 | 0.660695 | 72.963
B02 | monoPERC | CG_002 | full cell | 6.4516 | acetic acid | 5 | 9 |  | 0.645586 | 0.248317 | 38.48921198 | 0.228262 | 0.469694 | 107.2133 | 66.8788 | 16.61811 | 0.49536 | 88.906
B02 | monoPERC | CG_002 | full cell | 6.4516 | acetic acid | 6 | 0 | 63572 | 0.64752 | 0.247821 | 38.41233182 | 0.22369 | 0.458413 | 102.5423 | 63.9017 | 15.89411 | 0.579654 | 70.47 | 1.027152 | 2.73085 | 2.662473 | 4.288611 |  | 0.64961 | 78.184808 | 19.602266 | 231.1197
B02 | monoPERC | CG_002 | full cell | 6.4516 | acetic acid | 6 | 1 | 68281 | 0.647506 | 0.248561 | 38.52703205 | 0.219358 | 0.430585 | 94.45221 | 58.686 | 14.64009 | 0.753914 | 120.323 | 1.027152 | 2.73085 | 2.662473 | 4.288611 |  | 0.649659 | 78.184275 | 19.603603 | 230.7432
B02 | monoPERC | CG_002 | full cell | 6.4516 | acetic acid | 6 | 2 | 67437 | 0.647764 | 0.250171 | 38.77658255 | 0.220333 | 0.432694 | 95.33699 | 58.8313 | 14.77729 | 0.733685 | 191.079 | 1.027152 | 2.73085 | 2.662473 | 4.288611 |  | 0.649664 | 78.193737 | 19.606138 | 230.086
B02 | monoPERC | CG_002 | full cell | 6.4516 | acetic acid | 6 | 3 |  | 0.647464 | 0.249542 | 38.67908736 | 0.225401 | 0.447283 | 100.8181 | 62.3992 | 15.62683 | 0.629611 | 68.484
B02 | monoPERC | CG_002 | full cell | 6.4516 | acetic acid | 6 | 4 |  | 0.6474 | 0.248902 | 38.57988716 | 0.223736 | 0.445791 | 99.73944 | 61.8964 | 15.45963 | 0.646336 | 70.773
B02 | monoPERC | CG_002 | full cell | 6.4516 | acetic acid | 7 | 0 | 64200 | 0.648234 | 0.249931 | 38.73938248 | 0.224617 | 0.451863 | 101.4963 | 62.6467 | 15.73196 | 0.61741 | 68.514 | 1.02891 | 2.969546 | 2.902661 | 4.701907 |  | 0.649575 | 78.206135 | 19.635499 | 228.6965
B02 | monoPERC | CG_002 | full cell | 6.4516 | acetic acid | 7 | 1 | 65699 | 0.648895 | 0.250678 | 38.85516771 | 0.219619 | 0.424401 | 93.20673 | 57.3001 | 14.44703 | 0.790707 | 261.349 | 1.02891 | 2.969546 | 2.902661 | 4.701907 |  | 0.649642 | 78.211576 | 19.638879 | 228.5333
B02 | monoPERC | CG_002 | full cell | 6.4516 | acetic acid | 7 | 2 | 64966 | 0.648321 | 0.248194 | 38.47014694 | 0.222645 | 0.447754 | 99.69046 | 61.9543 | 15.45202 | 0.640892 | 71.526 | 1.02891 | 2.969546 | 2.902661 | 4.701907 |  | 0.64973 | 78.200684 | 19.638817 | 232.7188
B02 | monoPERC | CG_002 | full cell | 6.4516 | acetic acid | 7 | 3 |  | 0.648358 | 0.248041 | 38.44643189 | 0.222152 | 0.444459 | 98.73731 | 61.3963 | 15.30429 | 0.663692 | 79.927
B02 | monoPERC | CG_002 | full cell | 6.4516 | acetic acid | 7 | 4 |  | 0.648345 | 0.249992 | 38.7488375 | 0.222473 | 0.436367 | 97.07959 | 59.8957 | 15.04737 | 0.706476 | 96.074
B02 | monoPERC | CG_002 | full cell | 6.4516 | acetic acid | 8 | 0 | 66471 | 0.647929 | 0.254093 | 39.38449377 | 0.214996 | 0.401775 | 86.37992 | 52.4678 | 13.38892 | 0.935773 | 407.679 | 1.03643 | 3.023038 | 2.937572 | 4.788249 |  | 0.649171 | 78.310737 | 19.906018 | 243.0345
B02 | monoPERC | CG_002 | full cell | 6.4516 | acetic acid | 8 | 1 | 65881 | 0.648079 | 0.252611 | 39.15478331 | 0.205913 | 0.381787 | 78.61504 | 48.0204 | 12.18537 | 1.106946 | 239.632 | 1.03643 | 3.023038 | 2.937572 | 4.788249 |  | 0.64951 | 78.310718 | 19.916409 | 236.1526
B02 | monoPERC | CG_002 | full cell | 6.4516 | acetic acid | 8 | 2 | 67234 | 0.647374 | 0.254096 | 39.38495877 | 0.215039 | 0.402656 | 86.58658 | 52.6378 | 13.42095 | 0.922508 | 391.364 | 1.03643 | 3.023038 | 2.937572 | 4.788249 |  | 0.649556 | 78.306537 | 19.916747 | 241.5708
B02 | monoPERC | CG_002 | full cell | 6.4516 | acetic acid | 8 | 3 |  | 0.647452 | 0.252531 | 39.14238328 | 0.204903 | 0.379411 | 77.74221 | 47.5482 | 12.05005 | 1.124997 | 220.519
B02 | monoPERC | CG_002 | full cell | 6.4516 | acetic acid | 8 | 4 |  | 0.648005 | 0.253473 | 39.28839358 | 0.206416 | 0.37757 | 77.93633 | 47.4493 | 12.08015 | 1.135368 | 152.388
B02 | monoPERC | CG_002 | full cell | 6.4516 | acetic acid | 8 | 5 |  | 0.647719 | 0.25214 | 39.08177816 | 0.204031 | 0.37801 | 77.12597 | 47.2251 | 11.95457 | 1.140305 | 171.66
B02 | monoPERC | CG_002 | full cell | 6.4516 | acetic acid | 8 | 6 |  | 0.64685 | 0.251319 | 38.95452291 | 0.222064 | 0.432852 | 96.12074 | 59.1272 | 14.89871 | 0.718604 | 152.013
B02 | monoPERC | CG_002 | full cell | 6.4516 | acetic acid | 8 | 7 |  | 0.647547 | 0.25388 | 39.3514787 | 0.187141 | 0.355933 | 66.6095 | 40.5168 | 10.32446 | 1.421461 | 40.819
B02 | monoPERC | CG_002 | full cell | 6.4516 | acetic acid | 8 | 8 |  | 0.646476 | 0.25067 | 38.85392771 | 0.223372 | 0.441655 | 98.65322 | 60.8774 | 15.29127 | 0.657603 | 88.375
B02 | monoPERC | CG_002 | full cell | 6.4516 | acetic acid | 8 | 9 |  | 0.646325 | 0.251408 | 38.96831794 | 0.216774 | 0.410099 | 88.89864 | 54.7097 | 13.77929 | 0.862325 | 737.473
B02 | monoPERC | CG_002 | full cell | 6.4516 | acetic acid | 9 | 0 |  | 0.65237456 | 0.23400606 | 41.04913 | 0.19646671 | 0.427599 | 84.00896787 | 55.0303 | 13.85258 | 0.839847 | 458.468 | [5 empty] | 0.65023 | 78.779999 | 19.81591 | 247.8979
B02 | monoPERC | CG_002 | full cell | 6.4516 | acetic acid | 9 | 1 |  | 0.65248891 | 0.23528928 | 41.27423 | 0.19780866 | 0.42426879 | 83.92403983 | 54.6652 | 13.83856 | 0.851754 | 763.149 | [5 empty] | 0.650268 | 78.760957 | 19.812291 | 242.8734
B02 | monoPERC | CG_002 | full cell | 6.4516 | acetic acid | 9 | 2 |  | 0.65203073 | 0.23450897 | 41.13735 | 0.19737652 | 0.42489438 | 83.86417461 | 54.8465 | 13.82869 | 0.855367 | 263.12 | [5 empty] | 0.651041 | 78.841772 | 19.856192 | 241.8052
B02 | monoPERC | CG_002 | full cell | 6.4516 | acetic acid | 10 | 0 |  | 0.65456528 | 0.21279716 | 37.32868 | 0.11718623 | 0.33579931 | 39.35105448 | 28.2512 | 6.48874 | 2.617122 | 5.954 | [5 empty] | 0.650688 | 79.098799 | 19.056776 | 240.2493
B02 | monoPERC | CG_002 | full cell | 6.4516 | acetic acid | 10 | 1 |  | 0.65446669 | 0.22830259 | 40.04863 | 0.14075205 | 0.29539006 | 41.57675703 | 27.8261 | 6.855757 | 2.717041 | 11.086 | [5 empty] | 0.650883 | 79.072637 | 19.056198 | 237.8555
B02 | monoPERC | CG_002 | full cell | 6.4516 | acetic acid | 10 | 2 |  | 0.65450762 | 0.23253891 | 40.79176 | 0.14562506 | 0.31478558 | 45.84066966 | 30.119 | 7.558848 | 2.256151 | 12.565 | [5 empty] | 0.650138 | 79.129212 | 19.047986 | 239.7906
B02 | monoPERC | CG_002 | full cell | 6.4516 | acetic acid | 11 | 0 |  | 0.64751606 | 0.22113428 | 38.79117 | 0.14032095 | 0.34001212 | 47.71082527 | 33.3204 | 7.867224 | 2.031787 | 13.912 | [5 empty] | 0.651997 | 79.02194 | 18.909629 | 225.9094
B02 | monoPERC | CG_002 | full cell | 6.4516 | acetic acid | 11 | 1 |  | 0.64824067 | 0.22349633 | 39.20552 | 0.15668538 | 0.35658999 | 55.87243798 | 38.5648 | 9.21303 | 1.730814 | 23.165 | [5 empty] | 0.651779 | 79.027862 | 18.904724 | 222.6156
B02 | monoPERC | CG_002 | full cell | 6.4516 | acetic acid | 11 | 2 |  | 0.64812161 | 0.22310797 | 39.1374 | 0.15924094 | 0.36758221 | 58.53413782 | 40.4797 | 9.651917 | 1.535549 | 23.403 | [5 empty] | 0.652043 | 79.02441 | 18.911558 | 225.5471
B02 | monoPERC | CG_002 | full cell | 6.4516 | acetic acid | 12 | 0 |  | 0.64932355 | 0.22394407 | 39.28407 | 0.17544804 | 0.39707776 | 69.66651438 | 47.9097 | 11.48759 | 1.190076 | 44.319 | [5 empty] | 0.65086 | 79.276245 | 18.929663 | 236.0947
B02 | monoPERC | CG_002 | full cell | 6.4516 | acetic acid | 12 | 1 |  | 0.64980098 | 0.22180701 | 38.90918 | 0.17188053 | 0.38399354 | 66.00101513 | 45.7926 | 10.88318 | 1.237675 | 35.908 | [5 empty] | 0.650681 | 79.279441 | 18.925211 | 244.5287
B02 | monoPERC | CG_002 | full cell | 6.4516 | acetic acid | 12 | 2 |  | 0.64991325 | 0.22171946 | 38.89383 | 0.17033235 | 0.39418976 | 67.14326726 | 46.5954 | 11.07151 | 1.176119 | 42.458 | [5 empty] | 0.650902 | 79.229287 | 18.919671 | 235.0773
B02 | monoPERC | CG_002 | full cell | 6.4516 | acetic acid | 13 | 0 |  | 0.65552584 | 0.23342448 | 40.94711 | 0.16729891 | 0.33012612 | 55.22973998 | 36.0941 | 9.107038 | 1.866819 | 13.587 | [5 empty] | 0.652233 | 78.915957 | 19.477378 | 221.7009
B02 | monoPERC | CG_002 | full cell | 6.4516 | acetic acid | 13 | 1 |  | 0.65338595 | 0.2267562 | 39.77737 | 0.14637102 | 0.3788527 | 55.45305485 | 37.428 | 9.143875 | 1.64989 | 14.614 | [5 empty] | 0.649652 | 79.324956 | 19.500835 | 267.8725
B02 | monoPERC | CG_002 | full cell | 6.4516 | acetic acid | 13 | 2 |  | 0.65271381 | 0.22827396 | 40.04361 | 0.15146212 | 0.34309001 | 51.96514158 | 34.8765 | 8.568736 | 1.80725 | 18.481 | [5 empty] | 0.649378 | 79.355412 | 19.500104 | 271.7581
B02 | monoPERC | CG_002 | full cell | 6.4516 | acetic acid | 14 | 0 |  | 0.6536515 | 0.23058993 | 40.44988 | 0.14969015 | 0.35871776 | 53.6965161 | 35.6254 | 8.854235 | 1.751329 | 13.01 | [5 empty] | 0.651145 | 79.306334 | 19.470844 | 247.5999
B02 | monoPERC | CG_002 | full cell | 6.4516 | acetic acid | 14 | 1 |  | 0.65351537 | 0.22793205 | 39.98363 | 0.14466311 | 0.3512428 | 50.81187463 | 34.1118 | 8.378583 | 1.92753 | 11.67 | [5 empty] | 0.650936 | 79.30143 | 19.463371 | 249.8591
B02 | monoPERC | CG_002 | full cell | 6.4516 | acetic acid | 14 | 2 |  | 0.65334629 | 0.22746107 | 39.90101 | 0.14435549 | 0.35386689 | 51.08262947 | 34.3734 | 8.423212 | 1.887159 | 11.72 | [5 empty] | 0.650973 | 79.306187 | 19.465657 | 241.8196
B02 | monoPERC | CG_002 | full cell | 6.4516 | acetic acid | 15 | 0 |  | 0.64310373 | 0.21292064 | 37.35035 | 0.13058553 | 0.32678174 | 42.67296601 | 31.1641 | 7.036523 | 2.562211 | 8.914 | [5 empty] | 0.653257 | 79.460719 | 18.086397 | 214.4218
B02 | monoPERC | CG_002 | full cell | 6.4516 | acetic acid | 15 | 1 |  | 0.64131359 | 0.21242631 | 37.26363 | 0.13154941 | 0.32208637 | 42.37027132 | 31.1016 | 6.986605 | 2.460626 | 7.68 | [5 empty] | 0.653367 | 79.44693 | 18.086293 | 207.8336
B02 | monoPERC | CG_002 | full cell | 6.4516 | acetic acid | 15 | 2 |  | 0.64125995 | 0.20857473 | 36.58799 | 0.12524315 | 0.31460438 | 39.40204429 | 29.4593 | 6.497151 | 2.324372 | 7.114 | [5 empty] | 0.65315 | 79.472117 | 18.086019 | 216.444
B02 | monoPERC | CG_002 | full cell | 6.4516 | acetic acid | 16 | 0 |  | 0.64331221 | 0.22341245 | 39.19081 | 0.15103776 | 0.3604407 | 54.44015679 | 37.8783 | 8.976858 | 1.598154 | 13.499 | [5 empty] | 0.651843 | 79.406019 | 19.199436 | 233.868
B02 | monoPERC | CG_002 | full cell | 6.4516 | acetic acid | 16 | 1 |  | 0.64314932 | 0.22454314 | 39.38915 | 0.15304478 | 0.38057934 | 58.24567947 | 40.3322 | 9.604356 | 1.381311 | 15.954 | [5 empty] | 0.651861 | 79.392229 | 19.196638 | 240.3089
B02 | monoPERC | CG_002 | full cell | 6.4516 | acetic acid | 16 | 2 |  | 0.64245611 | 0.22689808 | 39.80226 | 0.18041268 | 0.45503708 | 82.09445664 | 56.317 | 13.53688 | 0.637881 | 109.392 | [5 empty] | 0.651715 | 79.388229 | 19.191348 | 240.9343
B03 | monoPERC | CG_002 | full cell | 6.4516 | acetic acid | 0 | 0 | 64743 | 0.643753 | 0.248883 | 38.57694215 | 0.220748 | 0.430924 | 95.12559 | 59.3722 | 14.74451 | 0.728408 | 114.258 | 1 | 1 | 1 | 1 |  | 0.645866 | 78.848357 | 20.589632 | 296.1821
B03 | monoPERC | CG_002 | full cell | 6.4516 | acetic acid | 0 | 1 | 62755 | 0.644289 | 0.246785 | 38.2517515 | 0.144912 | 0.329683 | 47.77509 | 30.047 | 7.405138 | 2.108783 | 13.524 | 1 | 1 | 1 | 1
B03 | monoPERC | CG_002 | full cell | 6.4516 | acetic acid | 0 | 2 | 62870 | 0.643974 | 0.255664 | 39.62799926 | 0.220613 | 0.406077 | 89.58582 | 54.4128 | 13.88582 | 0.877555 | 557.129 | 1 | 1 | 1 | 1 |  | 0.645914 | 78.825545 | 20.585206 | 297.1172
B03 | monoPERC | CG_002 | full cell | 6.4516 | acetic acid | 0 | 3 |  | 0.649547 | 0.26859 | 41.63153326 | 0.188984 | 0.348557 | 65.87167 | 37.7571 | 10.21014 | 1.484251 | 26.443
B03 | monoPERC | CG_002 | full cell | 6.4516 | acetic acid | 0 | 4 |  | 0.649252 | 0.268226 | 41.57511315 | 0.210334 | 0.367383 | 77.27307 | 44.3725 | 11.97735 | 1.195671 | 104.23
B03 | monoPERC | CG_002 | full cell | 6.4516 | acetic acid | 0 | 5 |  | 0.649373 | 0.26715 | 41.40833282 | 0.224541 | 0.393599 | 88.37931 | 50.9449 | 13.69881 | 0.957929 | 599.96
B03 | monoPERC | CG_002 | full cell | 6.4516 | acetic acid | 0 | 6 |  | 0.649075 | 0.265609 | 41.16947734 | 0.231639 | 0.414707 | 96.06236 | 55.7206 | 14.8897 | 0.805487 | 300.8
B03 | monoPERC | CG_002 | full cell | 6.4516 | acetic acid | 0 | 7 |  | 0.649119 | 0.2644 | 40.98208196 | 0.233558 | 0.425055 | 99.27495 | 57.8435 | 15.38767 | 0.744475 | 163.76
B03 | monoPERC | CG_002 | full cell | 6.4516 | acetic acid | 0 | 8 |  | 0.648586 | 0.262164 | 40.63550127 | 0.231462 | 0.434576 | 100.5876 | 59.1568 | 15.59114 | 0.714093 | 152.069
B03 | monoPERC | CG_002 | full cell | 6.4516 | acetic acid | 0 | 9 |  | 0.64847 | 0.260969 | 40.4502759 | 0.182776 | 0.300256 | 54.87956 | 32.4289 | 8.506357 | 1.877674 | 16.654
B03 | monoPERC | CG_002 | full cell | 6.4516 | acetic acid | 1 | 0 | 62689 | 0.645862 | 0.247053 | 38.29329159 | 0.200754 | 0.373302 | 74.94178 | 46.9672 | 11.61601 | 1.191269 | 179.124 | 1.000858 | 1.549023 | 1.524914 | 2.028598 |  | 0.647512 | 78.655249 | 19.413885 | 253.0637
B03 | monoPERC | CG_002 | full cell | 6.4516 | acetic acid | 1 | 1 | 64989 | 0.646035 | 0.245544 | 38.05939612 | 0.200136 | 0.375444 | 75.1397 | 47.3679 | 11.64668 | 1.183228 | 182.435 | 1.000858 | 1.549023 | 1.524914 | 2.028598 |  | 0.64746 | 78.618341 | 19.40322 | 259.2964
B03 | monoPERC | CG_002 | full cell | 6.4516 | acetic acid | 1 | 2 | 65394 | 0.64612 | 0.245181 | 38.00313101 | 0.205453 | 0.388697 | 79.8591 | 50.4109 | 12.37819 | 1.050713 | 373.407 | 1.000858 | 1.549023 | 1.524914 | 2.028598 |  | 0.64754 | 78.625337 | 19.407339 | 257.6974
B03 | monoPERC | CG_002 | full cell | 6.4516 | acetic acid | 2 | 0 | 62446 | 0.646309 | 0.255012 | 39.52693905 | 0.205164 | 0.370058 | 75.92251 | 46.0648 | 11.768 | 1.190145 | 152.586 | 1.014148 | 2.013528 | 1.956894 | 2.912318 |  | 0.647885 | 78.753887 | 19.920851 | 271.9185
B03 | monoPERC | CG_002 | full cell | 6.4516 | acetic acid | 2 | 1 | 65138 | 0.646458 | 0.251946 | 39.0517081 | 0.187316 | 0.353799 | 66.27216 | 40.6895 | 10.27218 | 1.427611 | 53.622 | 1.014148 | 2.013528 | 1.956894 | 2.912318 |  | 0.647946 | 78.760222 | 19.924329 | 270.0081
B03 | monoPERC | CG_002 | full cell | 6.4516 | acetic acid | 2 | 2 | 66391 | 0.64696 | 0.253688 | 39.32171864 | 0.191741 | 0.357173 | 68.48472 | 41.7268 | 10.61512 | 1.366465 | 64.264 | 1.014148 | 2.013528 | 1.956894 | 2.912318 |  | 0.647891 | 78.760718 | 19.922748 | 269.9354
B03 | monoPERC | CG_002 | full cell | 6.4516 | acetic acid | 2 | 3 |  | 0.646402 | 0.249128 | 38.61491723 | 0.216661 | 0.415299 | 89.97904 | 55.8747 | 13.94675 | 0.847981 | 402.744
B03 | monoPERC | CG_002 | full cell | 6.4516 | acetic acid | 2 | 4 |  | 0.646318 | 0.24966 | 38.69737739 | 0.210735 | 0.39429 | 83.09058 | 51.4939 | 12.87904 | 0.998845 | 373.325
B03 | monoPERC | CG_002 | full cell | 6.4516 | acetic acid | 3 | 0 | 64227 | 0.643582 | 0.251724 | 39.01729803 | 0.173541 | 0.342274 | 59.39875 | 36.6648 | 9.206836 | 1.62157 | 22.279 | 1.028555 | 2.368114 | 2.312943 | 3.592905 |  | 0.648126 | 78.564204 | 19.750911 | 261.6738
B03 | monoPERC | CG_002 | full cell | 6.4516 | acetic acid | 3 | 1 | 64808 | 0.643283 | 0.248847 | 38.57136214 | 0.217669 | 0.416567 | 90.67373 | 56.6431 | 14.05446 | 0.822907 | 270.745 | 1.028555 | 2.368114 | 2.312943 | 3.592905 |  | 0.648093 | 78.599155 | 19.758706 | 263.8112
B03 | monoPERC | CG_002 | full cell | 6.4516 | acetic acid | 3 | 2 | 66543 | 0.643624 | 0.249846 | 38.72620745 | 0.217477 | 0.412159 | 89.63535 | 55.7409 | 13.89348 | 0.836795 | 367.394 | 1.028555 | 2.368114 | 2.312943 | 3.592905 |  | 0.648215 | 78.627197 | 19.769461 | 264.1773
B03 | monoPERC | CG_002 | full cell | 6.4516 | acetic acid | 3 | 3 |  | 0.643531 | 0.250434 | 38.81734763 | 0.214211 | 0.405535 | 86.87009 | 53.9024 | 13.46491 | 0.89844 | 1815.345
B03 | monoPERC | CG_002 | full cell | 6.4516 | acetic acid | 3 | 4 |  | 0.64324 | 0.250388 | 38.81021762 | 0.214416 | 0.401853 | 86.16342 | 53.4979 | 13.35537 | 0.916308 | 579.567
B03 | monoPERC | CG_002 | full cell | 6.4516 | acetic acid | 4 | 0 | 70342 | 0.648052 | 0.255589 | 39.61637423 | 0.199201 | 0.361526 | 72.01651 | 43.479 | 11.16257 | 1.294182 | 103.257 | 1.052461 | 2.52568 | 2.450258 | 3.864037 |  | 0.649699 | 78.451963 | 20.004103 | 242.589
B03 | monoPERC | CG_002 | full cell | 6.4516 | acetic acid | 4 | 1 | 69976 | 0.648241 | 0.255676 | 39.62985926 | 0.20111 | 0.361069 | 72.61475 | 43.8126 | 11.25533 | 1.284966 | 94.396 | 1.052461 | 2.52568 | 2.450258 | 3.864037 |  | 0.649501 | 78.473224 | 20.003419 | 246.8908
B03 | monoPERC | CG_002 | full cell | 6.4516 | acetic acid | 4 | 2 | 68979 | 0.64764 | 0.252224 | 39.09479819 | 0.223914 | 0.42964 | 96.20238 | 58.8932 | 14.91138 | 0.734717 | 109.501 | 1.052461 | 2.52568 | 2.450258 | 3.864037 |  | 0.64956 | 78.463411 | 20.002732 | 247.0699
B03 | monoPERC | CG_002 | full cell | 6.4516 | acetic acid | 4 | 3 |  | 0.647894 | 0.253295 | 39.26080352 | 0.212223 | 0.390824 | 82.94197 | 50.5409 | 12.85601 | 1.02323 | 245.106
B03 | monoPERC | CG_002 | full cell | 6.4516 | acetic acid | 4 | 4 |  | 0.647505 | 0.252181 | 39.08813318 | 0.223734 | 0.438826 | 98.1803 | 60.1268 | 15.21795 | 0.691843 | 101.221
B03 | monoPERC | CG_002 | full cell | 6.4516 | acetic acid | 4 | 5 |  | 0.647508 | 0.252073 | 39.07139314 | 0.216818 | 0.406122 | 88.05466 | 53.9487 | 13.6485 | 0.892402 | 1003.026
B03 | monoPERC | CG_002 | full cell | 6.4516 | acetic acid | 4 | 6 |  | 0.647201 | 0.253907 | 39.35566371 | 0.222843 | 0.419049 | 93.38235 | 56.8265 | 14.47429 | 0.798929 | 212.225
B03 | monoPERC | CG_002 | full cell | 6.4516 | acetic acid | 4 | 7 |  | 0.647363 | 0.252659 | 39.16222332 | 0.210538 | 0.385505 | 81.16352 | 49.6225 | 12.58038 | 1.059629 | 1308.567
B03 | monoPERC | CG_002 | full cell | 6.4516 | acetic acid | 4 | 8 |  | 0.647246 | 0.251232 | 38.94103788 | 0.219017 | 0.416409 | 91.20065 | 56.0858 | 14.13611 | 0.83431 | 531.565
B03 | monoPERC | CG_002 | full cell | 6.4516 | acetic acid | 5 | 0 | 67576 | 0.645022 | 0.254377 | 39.42851386 | 0.207498 | 0.378111 | 78.45749 | 47.817 | 12.16094 | 1.111553 | 225.027 | 1.034771 | 2.636369 | 2.556082 | 4.105438 |  | 0.649022 | 78.621151 | 19.949373 | 256.3761
B03 | monoPERC | CG_002 | full cell | 6.4516 | acetic acid | 5 | 1 | 70299 | 0.645011 | 0.251879 | 39.04132308 | 0.216685 | 0.40784 | 88.37284 | 54.3951 | 13.69782 | 0.88129 | 5979.907 | 1.034771 | 2.636369 | 2.556082 | 4.105438 |  | 0.649009 | 78.614914 | 19.947362 | 255.0028
B03 | monoPERC | CG_002 | full cell | 6.4516 | acetic acid | 5 | 2 | 70913 | 0.645593 | 0.252341 | 39.11293323 | 0.217408 | 0.409281 | 88.98097 | 54.6199 | 13.79209 | 0.869549 | 1517.817 | 1.034771 | 2.636369 | 2.556082 | 4.105438 |  | 0.649012 | 78.614204 | 19.947302 | 255.8007
B03 | monoPERC | CG_002 | full cell | 6.4516 | acetic acid | 5 | 3 |  | 0.644987 | 0.249732 | 38.70853742 | 0.220589 | 0.421768 | 93.03732 | 57.7606 | 14.4208 | 0.782484 | 237.599
B03 | monoPERC | CG_002 | full cell | 6.4516 | acetic acid | 5 | 4 |  | 0.644856 | 0.251362 | 38.96118792 | 0.215252 | 0.411 | 88.46842 | 54.5792 | 13.71267 | 0.874018 | 434.359
B03 | monoPERC | CG_002 | full cell | 6.4516 | acetic acid | 5 | 5 |  | 0.644623 | 0.252227 | 39.09526319 | 0.219001 | 0.411515 | 90.12198 | 55.4285 | 13.96893 | 0.840133 | 47636.58
B03 | monoPERC | CG_002 | full cell | 6.4516 | acetic acid | 5 | 6 |  | 0.644555 | 0.253697 | 39.32311365 | 0.222619 | 0.417802 | 93.01059 | 56.8798 | 14.4167 | 0.790763 | 264.272
B03 | monoPERC | CG_002 | full cell | 6.4516 | acetic acid | 6 | 0 | 67508 | 0.646099 | 0.250648 | 38.8505177 | 0.217491 | 0.413983 | 90.03753 | 55.5983 | 13.95589 | 0.845995 | 2698.478 | 1.027152 | 2.73085 | 2.662473 | 4.288611 |  | 0.649424 | 78.566501 | 19.868283 | 251.7489
B03 | monoPERC | CG_002 | full cell | 6.4516 | acetic acid | 6 | 1 | 72390 | 0.646292 | 0.250065 | 38.76015252 | 0.217745 | 0.413594 | 90.05809 | 55.7238 | 13.95902 | 0.843226 | 487.203 | 1.027152 | 2.73085 | 2.662473 | 4.288611 |  | 0.649633 | 78.541179 | 19.868256 | 250.4441
B03 | monoPERC | CG_002 | full cell | 6.4516 | acetic acid | 6 | 2 | 71607 | 0.646013 | 0.251566 | 38.99280799 | 0.214772 | 0.402601 | 86.46735 | 53.2059 | 13.40249 | 0.925884 | 653.754 | 1.027152 | 2.73085 | 2.662473 | 4.288611 |  | 0.649531 | 78.547511 | 19.866738 | 251.9943
B03 | monoPERC | CG_002 | full cell | 6.4516 | acetic acid | 6 | 3 |  | 0.646024 | 0.250494 | 38.82664765 | 0.214493 | 0.403922 | 86.63845 | 53.5382 | 13.42896 | 0.920217 | 5114.945
B03 | monoPERC | CG_002 | full cell | 6.4516 | acetic acid | 6 | 4 |  | 0.646011 | 0.253349 | 39.26917354 | 0.215462 | 0.39634 | 85.39615 | 52.177 | 13.23643 | 0.959668 | 566.799
B03 | monoPERC | CG_002 | full cell | 6.4516 | acetic acid | 7 | 0 | 68978 | 0.646845 | 0.252543 | 39.14424329 | 0.206158 | 0.368479 | 75.96506 | 46.5028 | 11.77463 | 1.179874 | 159.186 | 1.02891 | 2.969546 | 2.902661 | 4.701907 |  | 0.649321 | 78.590297 | 19.959934 | 255.7366
B03 | monoPERC | CG_002 | full cell | 6.4516 | acetic acid | 7 | 1 | 70100 | 0.647274 | 0.253074 | 39.22654845 | 0.220301 | 0.41756 | 91.98908 | 56.1565 | 14.25832 | 0.821132 | 375.716 | 1.02891 | 2.969546 | 2.902661 | 4.701907 |  | 0.649401 | 78.578851 | 19.959487 | 255.7405
B03 | monoPERC | CG_002 | full cell | 6.4516 | acetic acid | 7 | 2 | 68541 | 0.646674 | 0.251426 | 38.97110794 | 0.2055 | 0.37154 | 76.3516 | 46.9595 | 11.83455 | 1.165317 | 208.999 | 1.02891 | 2.969546 | 2.902661 | 4.701907 |  | 0.649451 | 78.577575 | 19.960707 | 251.2067
B03 | monoPERC | CG_002 | full cell | 6.4516 | acetic acid | 7 | 3 |  | 0.646789 | 0.253065 | 39.22515345 | 0.213237 | 0.396718 | 84.59474 | 51.6831 | 13.11221 | 0.976095 | 267.593
B03 | monoPERC | CG_002 | full cell | 6.4516 | acetic acid | 7 | 4 |  | 0.646568 | 0.251111 | 38.92228284 | 0.208306 | 0.388497 | 80.92617 | 49.8436 | 12.54359 | 1.034277 | 316.098
B03 | monoPERC | CG_002 | full cell | 6.4516 | acetic acid | 7 | 5 |  | 0.646499 | 0.252178 | 39.08766818 | 0.208845 | 0.387541 | 80.9358 | 49.6438 | 12.54506 | 1.049903 | 373.911
B03 | monoPERC | CG_002 | full cell | 6.4516 | acetic acid | 7 | 6 |  | 0.646426 | 0.253033 | 39.22019344 | 0.204213 | 0.37238 | 76.0449 | 46.4916 | 11.78699 | 1.170602 | 129.11
B03 | monoPERC | CG_002 | full cell | 6.4516 | acetic acid | 8 | 0 | 71225 | 0.645203 | 0.255513 | 39.60459421 | 0.186486 | 0.348901 | 65.06516 | 39.4674 | 10.08511 | 1.48149 | 37.901 | 1.03643 | 3.023038 | 2.937572 | 4.788249 |  | 0.648631 | 78.72948 | 20.038347 | 272.4499
B03 | monoPERC | CG_002 | full cell | 6.4516 | acetic acid | 8 | 1 | 70498 | 0.645103 | 0.251338 | 38.95746791 | 0.160372 | 0.32749 | 52.52038 | 32.3922 | 8.140671 | 1.969277 | 19.288 | 1.03643 | 3.023038 | 2.937572 | 4.788249 |  | 0.64876 | 78.726885 | 20.041672 | 265.1608
B03 | monoPERC | CG_002 | full cell | 6.4516 | acetic acid | 8 | 2 | 71423 | 0.645192 | 0.253198 | 39.24576849 | 0.168849 | 0.333834 | 56.36751 | 34.5048 | 8.73698 | 1.777571 | 19.519 | 1.03643 | 3.023038 | 2.937572 | 4.788249 |  | 0.64885 | 78.709862 | 20.040112 | 267.0689
B03 | monoPERC | CG_002 | full cell | 6.4516 | acetic acid | 8 | 3 |  | 0.644766 | 0.251086 | 38.91840784 | 0.176482 | 0.336682 | 59.41844 | 36.7026 | 9.209881 | 1.700833 | 25.277
B03 | monoPERC | CG_002 | full cell | 6.4516 | acetic acid | 8 | 4 |  | 0.644569 | 0.253616 | 39.31055862 | 0.192791 | 0.357364 | 68.89646 | 42.1454 | 10.67896 | 1.343293 | 61.777
B03 | monoPERC | CG_002 | full cell | 6.4516 | acetic acid | 8 | 5 |  | 0.644603 | 0.25452 | 39.4506789 | 0.198807 | 0.363046 | 72.17609 | 43.9925 | 11.1873 | 1.269751 | 115.037
B03 | monoPERC | CG_002 | full cell | 6.4516 | acetic acid | 8 | 6 |  | 0.643938 | 0.252845 | 39.19105338 | 0.204168 | 0.374985 | 76.56011 | 47.0224 | 11.86686 | 1.143975 | 145.333
B03 | monoPERC | CG_002 | full cell | 6.4516 | acetic acid | 9 | 0 |  | 0.64931251 | 0.22966861 | 40.28826 | 0.13913995 | 0.33796748 | 47.0247795 | 31.5334 | 7.754092 | 2.151011 | 13.831 | [5 empty] | 0.649583 | 79.129279 | 19.457335 | 261.7817
B03 | monoPERC | CG_002 | full cell | 6.4516 | acetic acid | 9 | 1 |  | 0.64917569 | 0.22961129 | 40.2782 | 0.14287599 | 0.33182924 | 47.41043348 | 31.8067 | 7.817697 | 2.119848 | 13.86 | [5 empty] | 0.648517 | 79.147095 | 19.429777 | 272.799
B03 | monoPERC | CG_002 | full cell | 6.4516 | acetic acid | 9 | 2 |  | 0.64902903 | 0.22941531 | 40.24383 | 0.14120315 | 0.33844347 | 47.78928291 | 32.0955 | 7.880166 | 2.084794 | 14.07 | [5 empty] | 0.649115 | 79.121403 | 19.44138 | 267.0904
B03 | monoPERC | CG_002 | full cell | 6.4516 | acetic acid | 10 | 0 |  | 0.6502718 | 0.22899324 | 40.16979 | 0.13514745 | 0.32395342 | 43.7814799 | 29.4017 | 7.219294 | 2.398929 | 9.819 | [5 empty] | 0.648798 | 79.395608 | 19.635753 | 280.1552
B03 | monoPERC | CG_002 | full cell | 6.4516 | acetic acid | 10 | 1 |  | 0.65048177 | 0.23241596 | 40.7702 | 0.1424131 | 0.34250025 | 48.77652259 | 32.2634 | 8.04296 | 2.027348 | 12.736 | [5 empty] | 0.649337 | 79.337593 | 19.6377 | 272.4345
B03 | monoPERC | CG_002 | full cell | 6.4516 | acetic acid | 10 | 2 |  | 0.65033571 | 0.23210274 | 40.71525 | 0.14381174 | 0.34374463 | 49.43451481 | 32.7501 | 8.151456 | 1.985 | 14.315 | [5 empty] | 0.646781 | 79.347325 | 19.562796 | 302.6052
B03 | monoPERC | CG_002 | full cell | 6.4516 | acetic acid | 11 | 0 |  | 0.64542106 | 0.21404444 | 37.54748 | 0.11350786 | 0.32612328 | 37.01755559 | 26.7954 | 6.103965 | 2.634378 | 6.521 | [5 empty] | 0.65065 | 79.290945 | 18.675294 | 241.8726
B03 | monoPERC | CG_002 | full cell | 6.4516 | acetic acid | 11 | 1 |  | 0.64542712 | 0.22194725 | 38.93379 | 0.13607169 | 0.33841886 | 46.04922519 | 32.1459 | 7.593243 | 2.124283 | 12.531 | [5 empty] | 0.650078 | 79.348842 | 18.672497 | 244.3638
B03 | monoPERC | CG_002 | full cell | 6.4516 | acetic acid | 11 | 2 |  | 0.64526977 | 0.22259877 | 39.04807 | 0.13692982 | 0.33956783 | 46.49696093 | 32.3713 | 7.667061 | 2.088509 | 13.424 | [5 empty] | 0.650638 | 79.298557 | 18.676735 | 243.4542
B03 | monoPERC | CG_002 | full cell | 6.4516 | acetic acid | 12 | 0 |  | 0.65120156 | 0.22502169 | 39.4731 | 0.13868527 | 0.34607738 | 47.99583598 | 32.754 | 7.914234 | 2.020804 | 11.619 | [5 empty] | 0.648537 | 79.524945 | 19.199766 | 281.6861
B03 | monoPERC | CG_002 | full cell | 6.4516 | acetic acid | 12 | 1 |  | 0.65123916 | 0.22769691 | 39.94239 | 0.14135159 | 0.33884341 | 47.89605381 | 32.3 | 7.897777 | 2.178897 | 11.856 | [5 empty] | 0.648499 | 79.545101 | 19.203508 | 281.9768
B03 | monoPERC | CG_002 | full cell | 6.4516 | acetic acid | 12 | 2 |  | 0.65154122 | 0.22457074 | 39.394 | 0.13453712 | 0.34060889 | 45.82453907 | 31.3186 | 7.556177 | 2.159207 | 10.322 | [5 empty] | 0.648479 | 79.551269 | 19.204423 | 284.021
B03 | monoPERC | CG_002 | full cell | 6.4516 | acetic acid | 13 | 0 |  | 0.65025606 | 0.22375457 | 39.25082 | 0.12973203 | 0.33403138 | 43.33456894 | 29.7837 | 7.145616 | 2.22236 | 9.501 | [5 empty] | 0.649676 | 79.374259 | 19.032548 | 262.6058
B03 | monoPERC | CG_002 | full cell | 6.4516 | acetic acid | 13 | 1 |  | 0.64969599 | 0.22295348 | 39.1103 | 0.13199415 | 0.3237599 | 42.73441388 | 29.5021 | 7.04664 | 2.509479 | 10.305 | [5 empty] | 0.649343 | 79.409167 | 19.031156 | 267.1223
B03 | monoPERC | CG_002 | full cell | 6.4516 | acetic acid | 13 | 2 |  | 0.64946841 | 0.22478141 | 39.43095 | 0.13097339 | 0.33641932 | 44.06197857 | 30.1818 | 7.265546 | 2.284359 | 10.849 | [5 empty] | 0.649423 | 79.444289 | 19.041918 | 267.0588
B03 | monoPERC | CG_002 | full cell | 6.4516 | acetic acid | 14 | 0 |  | 0.64770605 | 0.22865275 | 40.11006 | 0.14678584 | 0.31744426 | 46.5963227 | 31.4628 | 7.683453 | 2.469039 | 13.344 | [5 empty] | 0.648982 | 79.679057 | 19.578032 | 287.3039
B03 | monoPERC | CG_002 | full cell | 6.4516 | acetic acid | 14 | 1 |  | 0.64779033 | 0.22921992 | 40.20955 | 0.15184333 | 0.32040025 | 48.65064036 | 32.7644 | 8.022205 | 2.160658 | 14.163 | [5 empty] | 0.649804 | 79.618888 | 19.588022 | 273.9733
B03 | monoPERC | CG_002 | full cell | 6.4516 | acetic acid | 14 | 2 |  | 0.64712305 | 0.23095071 | 40.51316 | 0.15368417 | 0.33053516 | 50.79802076 | 33.9892 | 8.376292 | 2.043768 | 19.954 | [5 empty] | 0.649093 | 79.668518 | 19.578795 | 276.5166
B03 | monoPERC | CG_002 | full cell | 6.4516 | acetic acid | 15 | 0 |  | 0.63846535 | 0.21462116 | 37.64865 | 0.12899459 | 0.34851832 | 44.95697658 | 32.8086 | 7.413141 | 1.945472 | 8.993 | [5 empty] | 0.649235 | 79.869132 | 18.452716 | 272.1352
B03 | monoPERC | CG_002 | full cell | 6.4516 | acetic acid | 15 | 1 |  | 0.638269 | 0.2151428 | 37.74015 | 0.12857851 | 0.33748125 | 43.39283785 | 31.6 | 7.15521 | 2.102295 | 8.483 | [5 empty] | 0.649204 | 79.866324 | 18.451169 | 273.3402
B03 | monoPERC | CG_002 | full cell | 6.4516 | acetic acid | 15 | 2 |  | 0.63816238 | 0.21766159 | 38.182 | 0.13307212 | 0.34333856 | 45.68879241 | 32.8925 | 7.533809 | 1.995068 | 9.518 | [5 empty] | 0.649666 | 79.824116 | 18.454544 | 258.2162
B03 | monoPERC | CG_002 | full cell | 6.4516 | acetic acid | 16 | 0 |  | 0.63878864 | 0.21682559 | 38.03535 | 0.13978567 | 0.34078769 | 47.63723355 | 34.3937 | 7.855093 | 1.832811 | 11.438 | [5 empty] | 0.648714 | 79.730063 | 18.424408 | 262.9019
B03 | monoPERC | CG_002 | full cell | 6.4516 | acetic acid | 16 | 1 |  | 0.63912696 | 0.21565453 | 37.82992 | 0.12996286 | 0.3430929 | 44.58933338 | 32.3508 | 7.352507 | 2.106199 | 9.577 | [5 empty] | 0.648822 | 79.723716 | 18.426025 | 269.8743
B03 | monoPERC | CG_002 | full cell | 6.4516 | acetic acid | 16 | 2 |  | 0.63888131 | 0.21560774 | 37.82171 | 0.1351083 | 0.33319433 | 45.01731908 | 32.681 | 7.423088 | 2.052909 | 9.396 | [5 empty] | 0.64864 | 79.728476 | 18.421948 | 272.1075
B04 | monoPERC | CG_002 | full cell | 6.4516 | acetic acid | 0 | 0 | 63012 | 0.646157 | 0.247184 | 38.31359663 | 0.222911 | 0.44443 | 99.06807 | 62.0262 | 15.35558 | 0.631167 | 75.571 | 1 | 1 | 1 | 1 |  | 0.645844 | 78.827956 | 19.68457 | 284.7959
B04 | monoPERC | CG_002 | full cell | 6.4516 | acetic acid | 0 | 1 | 62478 | 0.646679 | 0.249236 | 38.63165726 | 0.218271 | 0.418833 | 91.41902 | 56.7201 | 14.16998 | 0.8004 | 148.472 | 1 | 1 | 1 | 1 |  | 0.645844 | 78.827956 | 19.68457 | 284.7959
B04 | monoPERC | CG_002 | full cell | 6.4516 | acetic acid | 0 | 2 | 62544 | 0.646114 | 0.251933 | 39.0496931 | 0.217985 | 0.420254 | 91.60931 | 56.2788 | 14.19945 | 0.753513 | 393.935 | 1 | 1 | 1 | 1 |  | 0.647093 | 79.053218 | 19.778996 | 273.2163
B04 | monoPERC | CG_002 | full cell | 6.4516 | acetic acid | 1 | 0 | 62617 | 0.647222 | 0.243838 | 37.79496559 | 0.214377 | 0.42332 | 90.75029 | 57.5033 | 14.0663 | 0.734336 | 180.654 | 1.000858 | 1.549023 | 1.524914 | 2.028598 |  | 0.648999 | 78.719283 | 19.056809 | 236.4444
B04 | monoPERC | CG_002 | full cell | 6.4516 | acetic acid | 1 | 1 | 65631 | 0.647582 | 0.240333 | 37.2516895 | 0.209424 | 0.414813 | 86.87168 | 55.8174 | 13.46512 | 0.868704 | 277.227 | 1.000858 | 1.549023 | 1.524914 | 2.028598 |  | 0.649072 | 78.743987 | 19.064953 | 235.5335
B04 | monoPERC | CG_002 | full cell | 6.4516 | acetic acid | 1 | 2 | 66283 | 0.647763 | 0.240024 | 37.20379441 | 0.206047 | 0.41484 | 85.47653 | 54.9763 | 13.24887 | 0.891666 | 611.568 | 1.000858 | 1.549023 | 1.524914 | 2.028598 |  | 0.648751 | 78.641797 | 19.030772 | 237.5347
B04 | monoPERC | CG_002 | full cell | 6.4516 | acetic acid | 1 | 3 |  | 0.64797 | 0.239394 | 37.10614421 | 0.204424 | 0.402458 | 82.27203 | 53.0375 | 12.75216 | 0.971762 | 1650.02
B04 | monoPERC | CG_002 | full cell | 6.4516 | acetic acid | 1 | 4 |  | 0.647565 | 0.23968 | 37.1504743 | 0.206515 | 0.41148 | 84.97688 | 54.7501 | 13.17142 | 0.899925 | 615.666
B04 | monoPERC | CG_002 | full cell | 6.4516 | acetic acid | 2 | 0 | 59357 | 0.64785 | 0.250795 | 38.87330275 | 0.21832 | 0.41626 | 90.87787 | 55.9325 | 14.08608 | 0.825518 | 276.785 | 1.014148 | 2.013528 | 1.956894 | 2.912318 |  | 0.649052 | 78.986128 | 19.717426 | 253.901
B04 | monoPERC | CG_002 | full cell | 6.4516 | acetic acid | 2 | 1 | 62280 | 0.648325 | 0.24882 | 38.56717713 | 0.205823 | 0.38855 | 79.9725 | 49.5751 | 12.39579 | 1.072393 | 490.703 | 1.014148 | 2.013528 | 1.956894 | 2.912318 |  | 0.649163 | 78.992361 | 19.722355 | 253.5768
B04 | monoPERC | CG_002 | full cell | 6.4516 | acetic acid | 2 | 2 | 64907 | 0.647906 | 0.245212 | 38.00793602 | 0.217847 | 0.435314 | 94.83179 | 59.6897 | 14.69893 | 0.71439 | 97.356 | 1.014148 | 2.013528 | 1.956894 | 2.912318 |  | 0.649165 | 78.985531 | 19.720724 | 257.0113
B04 | monoPERC | CG_002 | full cell | 6.4516 | acetic acid | 2 | 3 |  | 0.647814 | 0.249536 | 38.67815736 | 0.212099 | 0.40362 | 85.60731 | 52.9574 | 13.26914 | 0.913399 | 1617.133
B04 | monoPERC | CG_002 | full cell | 6.4516 | acetic acid | 2 | 4 |  | 0.647939 | 0.24631 | 38.17812636 | 0.216588 | 0.426407 | 92.35454 | 57.8684 | 14.31496 | 0.776249 | 133.304
B04 | monoPERC | CG_002 | full cell | 6.4516 | acetic acid | 3 | 0 | 61166 | 0.64608 | 0.25094 | 38.89577779 | 0.216717 | 0.419103 | 90.82669 | 56.0219 | 14.07818 | 0.817149 | 266.681 | 1.028555 | 2.368114 | 2.312943 | 3.592905 |  | 0.649005 | 78.905822 | 19.688304 | 259.3713
B04 | monoPERC | CG_002 | full cell | 6.4516 | acetic acid | 3 | 1 | 64343 | 0.646454 | 0.24851 | 38.51912704 | 0.200656 | 0.379736 | 76.19646 | 47.4301 | 11.8105 | 1.100273 | 310.044 | 1.028555 | 2.368114 | 2.312943 | 3.592905 |  | 0.648581 | 78.899781 | 19.673932 | 263.4979
B04 | monoPERC | CG_002 | full cell | 6.4516 | acetic acid | 3 | 2 | 65069 | 0.646274 | 0.248463 | 38.51184202 | 0.211771 | 0.404252 | 85.60887 | 53.3139 | 13.2694 | 0.92448 | 1239.919 | 1.028555 | 2.368114 | 2.312943 | 3.592905 |  | 0.648774 | 78.927021 | 19.686592 | 260.5796
B04 | monoPERC | CG_002 | full cell | 6.4516 | acetic acid | 3 | 3 |  | 0.646514 | 0.248584 | 38.53059706 | 0.191391 | 0.364259 | 69.71587 | 43.3791 | 10.80598 | 1.312862 | 95.252
B04 | monoPERC | CG_002 | full cell | 6.4516 | acetic acid | 3 | 4 |  | 0.646625 | 0.246907 | 38.27066154 | 0.200661 | 0.379446 | 76.13996 | 47.6899 | 11.80171 | 1.142991 | 5277.616
B04 | monoPERC | CG_002 | full cell | 6.4516 | acetic acid | 3 | 5 |  | 0.646656 | 0.246841 | 38.26043152 | 0.203101 | 0.384878 | 78.16929 | 48.9718 | 12.11628 | 1.085019 | 413.577
B04 | monoPERC | CG_002 | full cell | 6.4516 | acetic acid | 3 | 6 |  | 0.646486 | 0.246022 | 38.13348627 | 0.198671 | 0.377333 | 74.96514 | 47.1332 | 11.61964 | 1.172434 | 236.803
B04 | monoPERC | CG_002 | full cell | 6.4516 | acetic acid | 4 | 0 | 68436 | 0.648865 | 0.253996 | 39.36945874 | 0.201721 | 0.372914 | 75.22457 | 45.6434 | 11.65982 | 1.200834 | 158.426 | 1.052461 | 2.52568 | 2.450258 | 3.864037 |  | 0.651101 | 78.497746 | 19.979586 | 228.2838
B04 | monoPERC | CG_002 | full cell | 6.4516 | acetic acid | 4 | 1 | 68881 | 0.649044 | 0.25294 | 39.20577841 | 0.195148 | 0.361206 | 70.48863 | 42.9366 | 10.92577 | 1.300157 | 88.972 | 1.052461 | 2.52568 | 2.450258 | 3.864037 |  | 0.651071 | 78.507204 | 19.981066 | 227.657
B04 | monoPERC | CG_002 | full cell | 6.4516 | acetic acid | 4 | 2 | 67651 | 0.64924 | 0.249058 | 38.60406721 | 0.179551 | 0.349096 | 62.68044 | 38.7638 | 9.715489 | 1.552184 | 34.634 | 1.052461 | 2.52568 | 2.450258 | 3.864037 |  | 0.65112 | 78.500838 | 19.98097 | 227.9071
B04 | monoPERC | CG_002 | full cell | 6.4516 | acetic acid | 4 | 3 |  | 0.648772 | 0.25227 | 39.1019282 | 0.216065 | 0.409485 | 88.47535 | 54.0587 | 13.71374 | 0.873804 | 532.278
B04 | monoPERC | CG_002 | full cell | 6.4516 | acetic acid | 4 | 4 |  | 0.6484 | 0.252746 | 39.17570835 | 0.212738 | 0.399874 | 85.06857 | 51.9089 | 13.18565 | 0.955286 | 354.323
B04 | monoPERC | CG_002 | full cell | 6.4516 | acetic acid | 5 | 0 | 66034 | 0.646617 | 0.249244 | 38.63289727 | 0.160217 | 0.328414 | 52.61746 | 32.6481 | 8.15572 | 1.93972 | 15.608 | 1.034771 | 2.636369 | 2.556082 | 4.105438 |  | 0.650499 | 78.67704 | 19.712938 | 233.8931
B04 | monoPERC | CG_002 | full cell | 6.4516 | acetic acid | 5 | 1 | 67904 | 0.646431 | 0.24836 | 38.49587699 | 0.187928 | 0.358851 | 67.43806 | 42.005 | 10.45291 | 1.368299 | 73.867 | 1.034771 | 2.636369 | 2.556082 | 4.105438 |  | 0.650688 | 78.668905 | 19.716632 | 233.8261
B04 | monoPERC | CG_002 | full cell | 6.4516 | acetic acid | 5 | 2 | 70268 | 0.647142 | 0.244581 | 37.91013082 | 0.137899 | 0.336293 | 46.37439 | 29.2992 | 7.188042 | 2.215092 | 13.019 | 1.034771 | 2.636369 | 2.556082 | 4.105438 |  | 0.650625 | 78.68001 | 19.717517 | 234.5857
B04 | monoPERC | CG_002 | full cell | 6.4516 | acetic acid | 5 | 3 |  | 0.646189 | 0.249549 | 38.68017236 | 0.20081 | 0.379195 | 76.14622 | 47.2208 | 11.8027 | 1.121741 | 253.243
B04 | monoPERC | CG_002 | full cell | 6.4516 | acetic acid | 5 | 4 |  | 0.645974 | 0.250299 | 38.79642259 | 0.201004 | 0.377441 | 75.86736 | 46.9225 | 11.75947 | 1.142727 | 684.03
B04 | monoPERC | CG_002 | full cell | 6.4516 | acetic acid | 5 | 5 |  | 0.646523 | 0.247379 | 38.34382169 | 0.172295 | 0.345382 | 59.50758 | 37.207 | 9.223676 | 1.618041 | 24.256
B04 | monoPERC | CG_002 | full cell | 6.4516 | acetic acid | 5 | 6 |  | 0.646077 | 0.25008 | 38.76247752 | 0.198647 | 0.37419 | 74.33158 | 46.0056 | 11.52143 | 1.164915 | 151.587
B04 | monoPERC | CG_002 | full cell | 6.4516 | acetic acid | 6 | 0 | 66889 | 0.648325 | 0.250132 | 38.77053754 | 0.176525 | 0.344869 | 60.87801 | 37.5403 | 9.436096 | 1.606859 | 24.26 | 1.027152 | 2.73085 | 2.662473 | 4.288611 |  | 0.651396 | 78.507602 | 19.713072 | 224.3115
B04 | monoPERC | CG_002 | full cell | 6.4516 | acetic acid | 6 | 1 | 71257 | 0.648051 | 0.247805 | 38.40985182 | 0.198139 | 0.375424 | 74.38624 | 46.3206 | 11.52991 | 1.190358 | 239.835 | 1.027152 | 2.73085 | 2.662473 | 4.288611 |  | 0.651278 | 78.519396 | 19.712452 | 225.6883
B04 | monoPERC | CG_002 | full cell | 6.4516 | acetic acid | 6 | 2 | 69856 | 0.648182 | 0.248043 | 38.44674189 | 0.181749 | 0.353017 | 64.1604 | 39.9065 | 9.944894 | 1.492458 | 42.147 | 1.027152 | 2.73085 | 2.662473 | 4.288611 |  | 0.651339 | 78.526756 | 19.716156 | 225.3062
B04 | monoPERC | CG_002 | full cell | 6.4516 | acetic acid | 6 | 3 |  | 0.648109 | 0.248107 | 38.45666191 | 0.192039 | 0.366741 | 70.42871 | 43.7989 | 10.91649 | 1.30978 | 99.589
B04 | monoPERC | CG_002 | full cell | 6.4516 | acetic acid | 6 | 4 |  | 0.648103 | 0.249382 | 38.65428731 | 0.201376 | 0.378597 | 76.24038 | 47.1711 | 11.81728 | 1.152813 | 189.58
B04 | monoPERC | CG_002 | full cell | 6.4516 | acetic acid | 7 | 0 | 68110 | 0.648131 | 0.249538 | 38.67846736 | 0.203986 | 0.38758 | 79.06082 | 48.8834 | 12.25444 | 1.061431 | 293.503 | 1.02891 | 2.969546 | 2.902661 | 4.701907 |  | 0.651061 | 78.517693 | 19.844291 | 230.2541
B04 | monoPERC | CG_002 | full cell | 6.4516 | acetic acid | 7 | 1 | 68710 | 0.648896 | 0.249527 | 38.67676235 | 0.187363 | 0.358942 | 67.25253 | 41.5351 | 10.42415 | 1.402941 | 60.256 | 1.02891 | 2.969546 | 2.902661 | 4.701907 |  | 0.651292 | 78.509011 | 19.849147 | 226.955
B04 | monoPERC | CG_002 | full cell | 6.4516 | acetic acid | 7 | 2 | 68624 | 0.648117 | 0.251738 | 39.01946804 | 0.217897 | 0.418582 | 91.2078 | 55.9023 | 14.13723 | 0.817107 | 273.704 | 1.02891 | 2.969546 | 2.902661 | 4.701907 |  | 0.651161 | 78.532472 | 19.851086 | 229.5565
B04 | monoPERC | CG_002 | full cell | 6.4516 | acetic acid | 7 | 3 |  | 0.648723 | 0.249936 | 38.74015748 | 0.192296 | 0.356948 | 68.63949 | 42.3336 | 10.63912 | 1.36205 | 80.066
B04 | monoPERC | CG_002 | full cell | 6.4516 | acetic acid | 7 | 4 |  | 0.648165 | 0.250646 | 38.8502077 | 0.211529 | 0.403108 | 85.26924 | 52.4863 | 13.21676 | 0.938988 | 680.697
B04 | monoPERC | CG_002 | full cell | 6.4516 | acetic acid | 7 | 5 |  | 0.648392 | 0.249213 | 38.62809226 | 0.190882 | 0.36318 | 69.3247 | 42.9022 | 10.74535 | 1.331127 | 85.408
B04 | monoPERC | CG_002 | full cell | 6.4516 | acetic acid | 7 | 6 |  | 0.648063 | 0.252316 | 39.10905822 | 0.206025 | 0.384322 | 79.18001 | 48.4233 | 12.27295 | 1.087216 | 207.167
B04 | monoPERC | CG_002 | full cell | 6.4516 | acetic acid | 7 | 7 |  | 0.64797 | 0.250653 | 38.8512927 | 0.204441 | 0.386483 | 79.01285 | 48.6485 | 12.247 | 1.067187 | 330.801
B04 | monoPERC | CG_002 | full cell | 6.4516 | acetic acid | 8 | 0 | 69167 | 0.646695 | 0.251916 | 39.04705809 | 0.205154 | 0.385416 | 79.06948 | 48.5349 | 12.25581 | 1.076453 | 172.339 | 1.03643 | 3.023038 | 2.937572 | 4.788249 |  | 0.650825 | 78.638159 | 19.669436 | 234.1554
B04 | monoPERC | CG_002 | full cell | 6.4516 | acetic acid | 8 | 1 | 68956 | 0.646245 | 0.24719 | 38.31452663 | 0.217276 | 0.4318 | 93.81962 | 58.7307 | 14.54206 | 0.738499 | 128.603 | 1.03643 | 3.023038 | 2.937572 | 4.788249 |  | 0.650972 | 78.639546 | 19.674233 | 233.6266
B04 | monoPERC | CG_002 | full cell | 6.4516 | acetic acid | 8 | 2 | 70379 | 0.646057 | 0.246976 | 38.28135656 | 0.217853 | 0.433293 | 94.39406 | 59.1588 | 14.63112 | 0.71831 | 91.049 | 1.03643 | 3.023038 | 2.937572 | 4.788249 |  | 0.650911 | 78.632153 | 19.670539 | 235.2958
B04 | monoPERC | CG_002 | full cell | 6.4516 | acetic acid | 8 | 3 |  | 0.646222 | 0.24658 | 38.21997644 | 0.218058 | 0.430364 | 93.84414 | 58.8935 | 14.54586 | 0.736533 | 108.576
B04 | monoPERC | CG_002 | full cell | 6.4516 | acetic acid | 8 | 4 |  | 0.64649 | 0.247081 | 38.2976316 | 0.220934 | 0.442093 | 97.67338 | 61.1471 | 15.13943 | 0.66004 | 86.076
B04 | monoPERC | CG_002 | full cell | 6.4516 | acetic acid | 9 | 0 |  | 0.65244121 | 0.22728702 | 39.87048 | 0.14455581 | 0.34974077 | 50.55705835 | 34.093 | 8.336542 | 1.924651 | 16.078 | [5 empty] | 0.650595 | 79.258738 | 19.271527 | 249.7829
B04 | monoPERC | CG_002 | full cell | 6.4516 | acetic acid | 9 | 1 |  | 0.65265033 | 0.22733154 | 39.87829 | 0.14119209 | 0.34023863 | 48.03900449 | 32.3783 | 7.921347 | 2.065058 | 13.855 | [5 empty] | 0.650649 | 79.242109 | 19.269065 | 248.9872
B04 | monoPERC | CG_002 | full cell | 6.4516 | acetic acid | 9 | 2 |  | 0.65276859 | 0.22532851 | 39.52692 | 0.13813752 | 0.33113861 | 45.74266726 | 31.099 | 7.542695 | 2.217235 | 10.936 | [5 empty] | 0.650842 | 79.257203 | 19.278467 | 247.7819
B04 | monoPERC | CG_002 | full cell | 6.4516 | acetic acid | 10 | 0 |  | 0.65339395 | 0.2251595 | 39.49728 | 0.13134949 | 0.33637506 | 44.18269184 | 30.0322 | 7.285464 | 2.301008 | 9.37 | [5 empty] | 0.651377 | 79.468076 | 19.323909 | 241.6532
B04 | monoPERC | CG_002 | full cell | 6.4516 | acetic acid | 10 | 1 |  | 0.65363726 | 0.22727288 | 39.868 | 0.13649002 | 0.34167077 | 46.63465202 | 31.3924 | 7.689775 | 2.158341 | 11.464 | [5 empty] | 0.651651 | 79.445142 | 19.326458 | 235.6773
B04 | monoPERC | CG_002 | full cell | 6.4516 | acetic acid | 10 | 2 |  | 0.65338195 | 0.22674214 | 39.7749 | 0.13754365 | 0.34359123 | 47.25879062 | 31.8995 | 7.7927 | 2.116295 | 12.164 | [5 empty] | 0.651351 | 79.459201 | 19.320967 | 242.8085
B04 | monoPERC | CG_002 | full cell | 6.4516 | acetic acid | 11 | 0 |  | 0.64847465 | 0.20847879 | 36.57116 | 0.1122173 | 0.32269655 | 36.21213526 | 26.7855 | 5.971169 | 2.8486 | 6.786 | [5 empty] | 0.652879 | 79.33376 | 17.832114 | 207.2871
B04 | monoPERC | CG_002 | full cell | 6.4516 | acetic acid | 11 | 1 |  | 0.64864032 | 0.20260001 | 35.53991 | 0.12304056 | 0.3243963 | 39.91390267 | 30.3725 | 6.581557 | 2.562686 | 8.628 | [5 empty] | 0.65276 | 79.32841 | 17.827648 | 207.3711
B04 | monoPERC | CG_002 | full cell | 6.4516 | acetic acid | 11 | 2 |  | 0.64858389 | 0.21529303 | 37.76651 | 0.12272214 | 0.32649537 | 40.06821025 | 28.6948 | 6.606996 | 2.501486 | 9.699 | [5 empty] | 0.652792 | 79.322453 | 19.471233 | 227.1402
B04 | monoPERC | CG_002 | full cell | 6.4516 | acetic acid | 12 | 0 |  | 0.64966625 | 0.22669466 | 39.76657 | 0.1647445 | 0.38364846 | 63.2039752 | 42.9154 | 10.42196 | 1.33906 | 23.69 | [5 empty] | 0.652075 | 79.452012 | 19.318923 | 234.9459
B04 | monoPERC | CG_002 | full cell | 6.4516 | acetic acid | 12 | 1 |  | 0.64967481 | 0.22504631 | 39.47742 | 0.16014004 | 0.37535274 | 60.1090044 | 41.1123 | 9.911615 | 1.447106 | 21.718 | [5 empty] | 0.651975 | 79.46839 | 19.319963 | 237.0291
B04 | monoPERC | CG_002 | full cell | 6.4516 | acetic acid | 12 | 2 |  | 0.64965819 | 0.22667839 | 39.76372 | 0.1681796 | 0.38357332 | 64.50920708 | 43.8053 | 10.63718 | 1.288412 | 24.714 | [5 empty] | 0.651865 | 79.461382 | 19.314981 | 237.3541
B04 | monoPERC | CG_002 | full cell | 6.4516 | acetic acid | 13 | 0 |  | 0.65315989 | 0.21690893 | 38.04997 | 0.13553187 | 0.35538386 | 48.16583739 | 33.9971 | 7.942249 | 1.987091 | 10.178 | [5 empty] | 0.653248 | 79.320727 | 18.600431 | 213.2902
B04 | monoPERC | CG_002 | full cell | 6.4516 | acetic acid | 13 | 1 |  | 0.65309101 | 0.21851689 | 38.33203 | 0.13884162 | 0.35760986 | 49.65113368 | 34.7913 | 8.187175 | 1.906242 | 11.05 | [5 empty] | 0.653216 | 79.313415 | 18.597792 | 211.0786
B04 | monoPERC | CG_002 | full cell | 6.4516 | acetic acid | 13 | 2 |  | 0.65295776 | 0.21766872 | 38.18325 | 0.13833908 | 0.3588259 | 49.63964433 | 34.9259 | 8.185278 | 1.879347 | 11.164 | [5 empty] | 0.65323 | 79.324592 | 18.600809 | 214.0351
B04 | monoPERC | CG_002 | full cell | 6.4516 | acetic acid | 14 | 0 |  | 0.65046001 | 0.22062851 | 38.70245 | 0.13569872 | 0.35969825 | 48.81059421 | 34.012 | 8.048577 | 1.885528 | 9.468 | [5 empty] | 0.652031 | 79.694472 | 18.906837 | 236.1226
B04 | monoPERC | CG_002 | full cell | 6.4516 | acetic acid | 14 | 1 |  | 0.65048661 | 0.22071428 | 38.7175 | 0.13987966 | 0.35960411 | 50.3013006 | 35.0357 | 8.294387 | 1.824528 | 10.665 | [5 empty] | 0.652067 | 79.667356 | 18.90144 | 236.6624
B04 | monoPERC | CG_002 | full cell | 6.4516 | acetic acid | 14 | 2 |  | 0.65044384 | 0.2206232 | 38.70152 | 0.13957278 | 0.36208599 | 50.53734768 | 35.2169 | 8.333296 | 1.800232 | 10.404 | [5 empty] | 0.652133 | 79.683922 | 18.907284 | 236.238
B04 | monoPERC | CG_002 | full cell | 6.4516 | acetic acid | 15 | 0 |  | 0.64200439 | 0.2186893 | 38.36228 | 0.14076407 | 0.37299141 | 52.50378703 | 37.396 | 8.657558 | 1.543863 | 9.749 | [5 empty] | 0.653554 | 79.81659 | 18.934128 | 219.4707
B04 | monoPERC | CG_002 | full cell | 6.4516 | acetic acid | 15 | 1 |  | 0.64224605 | 0.22057224 | 38.69258 | 0.14889234 | 0.37415956 | 55.709493 | 39.3257 | 9.186149 | 1.442745 | 11.695 | [5 empty] | 0.653761 | 79.792704 | 18.93446 | 224.098
B04 | monoPERC | CG_002 | full cell | 6.4516 | acetic acid | 15 | 2 |  | 0.64223606 | 0.22111514 | 38.78782 | 0.14939484 | 0.38247865 | 57.14033602 | 40.2374 | 9.422102 | 1.375757 | 12.401 | [5 empty] | 0.653757 | 79.798866 | 18.935816 | 223.7638
B04 | monoPERC | CG_002 | full cell | 6.4516 | acetic acid | 16 | 0 |  | 0.64333253 | 0.21395454 | 37.53171 | 0.13856311 | 0.36247464 | 50.2256116 | 36.4895 | 8.281894 | 1.717693 | 9.275 | [5 empty] | 0.65246 | 79.73545 | 18.499807 | 223.5927
B04 | monoPERC | CG_002 | full cell | 6.4516 | acetic acid | 16 | 1 |  | 0.64314686 | 0.21683789 | 38.03751 | 0.14201563 | 0.38007226 | 53.97620257 | 38.7041 | 8.900349 | 1.51377 | 10.462 | [5 empty] | 0.652535 | 79.739131 | 18.502779 | 228.5309
B04 | monoPERC | CG_002 | full cell | 6.4516 | acetic acid | 16 | 2 |  | 0.64282753 | 0.21617143 | 37.9206 | 0.14636873 | 0.37222328 | 54.48184927 | 39.2066 | 8.983729 | 1.478688 | 10.409 | [5 empty] | 0.652442 | 79.747599 | 18.502125 | 229.7705
B05 | monoPERC | CG_002 | full cell | 6.4516 | acetic acid | 0 | 0 | 56421 | 0.645923 | 0.25089 | 38.88802778 | 0.229349 | 0.474034 | 108.7193 | 67.0878 | 16.85156 | 0.444717 | 104.059 | 1 | 1 | 1 | 1 |  | 0.647538 | 79.380688 | 20.134751 | 284.1941
B05 | monoPERC | CG_002 | full cell | 6.4516 | acetic acid | 0 | 1 | 56599 | 0.646599 | 0.253769 | 39.33427367 | 0.224583 | 0.452814 | 101.6945 | 61.9761 | 15.76269 | 0.567621 | 74.144 | 1 | 1 | 1 | 1 |  | 0.647538 | 79.380688 | 20.134751 | 284.1941
B05 | monoPERC | CG_002 | full cell | 6.4516 | acetic acid | 0 | 2 | 55072 | 0.646006 | 0.25349 | 39.29102858 | 0.227167 | 0.446824 | 101.5038 | 61.9849 | 15.73316 | 0.621218 | 88.832 | 1 | 1 | 1 | 1 |  | 0.647538 | 79.380688 | 20.134751 | 284.1941
B05 | monoPERC | CG_002 | full cell | 6.4516 | acetic acid | 1 | 0 | 58369 | 0.646567 | 0.244124 | 37.83929568 | 0.220489 | 0.455859 | 100.5117 | 63.6784 | 15.57933 | 0.581233 | 73.607 | 1.000858 | 1.549023 | 1.524914 | 2.028598 |  | 0.649331 | 78.894328 | 19.304612 | 241.9788
B05 | monoPERC | CG_002 | full cell | 6.4516 | acetic acid | 1 | 1 | 60436 | 0.646799 | 0.242717 | 37.62121024 | 0.218593 | 0.454225 | 99.29038 | 63.2466 | 15.39002 | 0.598474 | 66.761 | 1.000858 | 1.549023 | 1.524914 | 2.028598 |  | 0.649023 | 78.895959 | 19.295855 | 242.9543
B05 | monoPERC | CG_002 | full cell | 6.4516 | acetic acid | 1 | 2 | 60774 | 0.64719 | 0.242512 | 37.58943518 | 0.216957 | 0.451286 | 97.90975 | 62.3822 | 15.17603 | 0.626972 | 85.285 | 1.000858 | 1.549023 | 1.524914 | 2.028598 |  | 0.648969 | 78.881383 | 19.290675 | 247.7458
B05 | monoPERC | CG_002 | full cell | 6.4516 | acetic acid | 2 | 0 | 54824 | 0.647168 | 0.250344 | 38.80339761 | 0.220873 | 0.449285 | 99.23512 | 61.2508 | 15.3815 | 0.611926 | 85.957 | 1.014148 | 2.013528 | 1.956894 | 2.912318 |  | 0.649551 | 79.321521 | 19.922796 | 261.4639
B05 | monoPERC | CG_002 | full cell | 6.4516 | acetic acid | 2 | 1 | 57765 | 0.647548 | 0.249979 | 38.74682249 | 0.219508 | 0.434217 | 95.31426 | 58.8819 | 14.77372 | 0.690601 | 125.938 | 1.014148 | 2.013528 | 1.956894 | 2.912318 |  | 0.649511 | 79.310005 | 19.918673 | 262.4721
B05 | monoPERC | CG_002 | full cell | 6.4516 | acetic acid | 2 | 2 | 59031 | 0.64718 | 0.25053 | 38.83222766 | 0.225376 | 0.453888 | 102.2953 | 63.0915 | 15.8558 | 0.573762 | 78.757 | 1.014148 | 2.013528 | 1.956894 | 2.912318 |  | 0.649606 | 79.299528 | 19.918961 | 260.8622
B05 | monoPERC | CG_002 | full cell | 6.4516 | acetic acid | 2 | 3 |  | 0.647739 | 0.250509 | 38.82897266 | 0.209984 | 0.372525 | 78.22441 | 48.208 | 12.12481 | 1.216046 | 50775.32
B05 | monoPERC | CG_002 | full cell | 6.4516 | acetic acid | 2 | 4 |  | 0.647478 | 0.248244 | 38.47789696 | 0.217907 | 0.429851 | 93.66758 | 58.2755 | 14.51852 | 0.741889 | 213.252
B05 | monoPERC | CG_002 | full cell | 6.4516 | acetic acid | 2 | 5 |  | 0.647016 | 0.248534 | 38.52284705 | 0.222035 | 0.44861 | 99.60722 | 61.9427 | 15.43916 | 0.613782 | 72.594
B05 | monoPERC | CG_002 | full cell | 6.4516 | acetic acid | 2 | 6 |  | 0.64736 | 0.248131 | 38.46038192 | 0.217186 | 0.434311 | 94.32646 | 58.7228 | 14.62063 | 0.735611 | 152.37
B05 | monoPERC | CG_002 | full cell | 6.4516 | acetic acid | 3 | 0 | 56105 | 0.646157 | 0.255377 | 39.58351417 | 0.22128 | 0.417889 | 92.47035 | 56.038 | 14.33293 | 0.776445 | 662.463 | 1.028555 | 2.368114 | 2.312943 | 3.592905 |  | 0.648923 | 79.09318 | 19.94257 | 268.9736
B05 | monoPERC | CG_002 | full cell | 6.4516 | acetic acid | 3 | 1 | 58324 | 0.647078 | 0.250808 | 38.87531775 | 0.218124 | 0.429836 | 93.75764 | 57.7709 | 14.53248 | 0.748226 | 208.914 | 1.028555 | 2.368114 | 2.312943 | 3.592905 |  | 0.649158 | 79.124752 | 19.957751 | 265.9938
B05 | monoPERC | CG_002 | full cell | 6.4516 | acetic acid | 3 | 2 | 60223 | 0.647157 | 0.251333 | 38.95669291 | 0.221145 | 0.435831 | 96.38208 | 59.2566 | 14.93924 | 0.691755 | 156.69 | 1.028555 | 2.368114 | 2.312943 | 3.592905 |  | 0.649227 | 79.160351 | 19.968845 | 265.1287
B05 | monoPERC | CG_002 | full cell | 6.4516 | acetic acid | 3 | 3 |  | 0.647188 | 0.248543 | 38.52424205 | 0.211506 | 0.407671 | 86.22484 | 53.6044 | 13.36488 | 0.884444 | 1113.7
B05 | monoPERC | CG_002 | full cell | 6.4516 | acetic acid | 3 | 4 |  | 0.646896 | 0.247903 | 38.42504185 | 0.222586 | 0.451753 | 100.5539 | 62.7021 | 15.58586 | 0.602861 | 76.837
B05 | monoPERC | CG_002 | full cell | 6.4516 | acetic acid | 3 | 5 |  | 0.647135 | 0.249966 | 38.74480749 | 0.216883 | 0.418287 | 90.71955 | 56.0823 | 14.06158 | 0.809983 | 206.959
B05 | monoPERC | CG_002 | full cell | 6.4516 | acetic acid | 3 | 6 |  | 0.646593 | 0.250815 | 38.87640275 | 0.218651 | 0.419048 | 91.62522 | 56.4977 | 14.20195 | 0.780074 | 248.933
B05 | monoPERC | CG_002 | full cell | 6.4516 | acetic acid | 4 | 0 | 62800 | 0.648002 | 0.255853 | 39.65729431 | 0.213162 | 0.391157 | 83.37995 | 50.2916 | 12.92394 | 1.003064 | 520.899 | 1.052461 | 2.52568 | 2.450258 | 3.864037 |  | 0.651697 | 78.770654 | 20.096321 | 230.273
B05 | monoPERC | CG_002 | full cell | 6.4516 | acetic acid | 4 | 1 | 62532 | 0.648416 | 0.251788 | 39.02721805 | 0.229309 | 0.468244 | 107.3727 | 65.7665 | 16.64279 | 0.496286 | 77.547 | 1.052461 | 2.52568 | 2.450258 | 3.864037 |  | 0.651697 | 78.770654 | 20.096321 | 230.273
B05 | monoPERC | CG_002 | full cell | 6.4516 | acetic acid | 4 | 2 | 61575 | 0.648248 | 0.251692 | 39.01233802 | 0.222252 | 0.438964 | 97.56071 | 59.7949 | 15.12193 | 0.676291 | 127.804 | 1.052461 | 2.52568 | 2.450258 | 3.864037 |  | 0.651741 | 78.785338 | 20.101405 | 228.7198
B05 | monoPERC | CG_002 | full cell | 6.4516 | acetic acid | 4 | 3 |  | 0.648244 | 0.25235 | 39.11432823 | 0.227446 | 0.461569 | 104.9818 | 64.1761 | 16.27225 | 0.552132 | 68.822
B05 | monoPERC | CG_002 | full cell | 6.4516 | acetic acid | 4 | 4 |  | 0.648134 | 0.251719 | 39.01652303 | 0.227943 | 0.470179 | 107.174 | 65.6916 | 16.61205 | 0.489309 | 75.911
B05 | monoPERC | CG_002 | full cell | 6.4516 | acetic acid | 4 | 5 |  | 0.648003 | 0.251159 | 38.92972286 | 0.223908 | 0.44849 | 100.4205 | 61.7016 | 15.5652 | 0.628005 | 107.043
B05 | monoPERC | CG_002 | full cell | 6.4516 | acetic acid | 4 | 6 |  | 0.647967 | 0.253396 | 39.27645855 | 0.210726 | 0.395306 | 83.30117 | 50.734 | 12.91173 | 0.979557 | 300.48
B05 | monoPERC | CG_002 | full cell | 6.4516 | acetic acid | 5 | 0 | 59695 | 0.645813 | 0.254104 | 39.38619877 | 0.220073 | 0.41971 | 92.36683 | 56.2857 | 14.3169 | 0.784075 | 185.201 | 1.034771 | 2.636369 | 2.556082 | 4.105438 |  | 0.650762 | 78.91788 | 20.05139 | 240.1969
B05 | monoPERC | CG_002 | full cell | 6.4516 | acetic acid | 5 | 1 | 61289 | 0.645872 | 0.252217 | 39.09371319 | 0.216768 | 0.411384 | 89.17478 | 54.7422 | 13.82215 | 0.833101 | 256.146 | 1.034771 | 2.636369 | 2.556082 | 4.105438 |  | 0.650941 | 78.917532 | 20.056806 | 238.419
B05 | monoPERC | CG_002 | full cell | 6.4516 | acetic acid | 5 | 2 | 63019 | 0.646006 | 0.250898 | 38.88926778 | 0.212371 | 0.405336 | 86.08174 | 53.1102 | 13.34272 | 0.901914 | 977.002 | 1.034771 | 2.636369 | 2.556082 | 4.105438 |  | 0.650925 | 78.910193 | 20.054456 | 239.4936
B05 | monoPERC | CG_002 | full cell | 6.4516 | acetic acid | 5 | 3 |  | 0.645631 | 0.251853 | 39.03729307 | 0.218976 | 0.42772 | 93.66028 | 57.6001 | 14.51735 | 0.74828 | 135.138
B05 | monoPERC | CG_002 | full cell | 6.4516 | acetic acid | 5 | 4 |  | 0.64515 | 0.25231 | 39.10812822 | 0.224953 | 0.447286 | 100.6184 | 61.8134 | 15.5959 | 0.607306 | 92.896
B05 | monoPERC | CG_002 | full cell | 6.4516 | acetic acid | 5 | 5 |  | 0.64487 | 0.250733 | 38.86369273 | 0.227608 | 0.47285 | 107.6245 | 66.5621 | 16.68181 | 0.469851 | 87.11
B05 | monoPERC | CG_002 | full cell | 6.4516 | acetic acid | 5 | 6 |  | 0.645118 | 0.250324 | 38.8002976 | 0.22706 | 0.458626 | 104.1357 | 64.4849 | 16.14107 | 0.536777 | 82.424
B05 | monoPERC | CG_002 | full cell | 6.4516 | acetic acid | 5 | 7 |  | 0.645719 | 0.252267 | 39.1014632 | 0.2222 | 0.434671 | 96.58378 | 59.2925 | 14.9705 | 0.693979 | 174.505
B05 | monoPERC | CG_002 | full cell | 6.4516 | acetic acid | 5 | 8 |  | 0.646114 | 0.250078 | 38.76216752 | 0.208105 | 0.393528 | 81.89497 | 50.6841 | 12.69372 | 0.993224 | 1165.641
B05 | monoPERC | CG_002 | full cell | 6.4516 | acetic acid | 5 | 9 |  | 0.645032 | 0.254135 | 39.39100378 | 0.230165 | 0.461159 | 106.1429 | 64.7508 | 16.45218 | 0.519102 | 80.359
B05 | monoPERC | CG_002 | full cell | 6.4516 | acetic acid | 6 | 0 | 60667 | 0.646897 | 0.248804 | 38.56469713 | 0.2207 | 0.44181 | 97.50736 | 60.5822 | 15.11368 | 0.649669 | 133.73 | 1.027152 | 2.73085 | 2.662473 | 4.288611 |  | 0.651614 | 78.797655 | 19.807755 | 229.8888
B05 | monoPERC | CG_002 | full cell | 6.4516 | acetic acid | 6 | 1 | 65203 | 0.647208 | 0.247457 | 38.35591171 | 0.224208 | 0.460468 | 103.2406 | 64.4624 | 16.00231 | 0.549802 | 79.371 | 1.027152 | 2.73085 | 2.662473 | 4.288611 |  | 0.651748 | 78.783561 | 19.808274 | 228.2078
B05 | monoPERC | CG_002 | full cell | 6.4516 | acetic acid | 6 | 2 | 63954 | 0.647098 | 0.248608 | 38.53431707 | 0.221393 | 0.450413 | 99.7185 | 61.9856 | 15.45641 | 0.619403 | 92.199 | 1.027152 | 2.73085 | 2.662473 | 4.288611 |  | 0.651665 | 78.791289 | 19.80769 | 228.6703
B05 | monoPERC | CG_002 | full cell | 6.4516 | acetic acid | 6 | 3 |  | 0.647033 | 0.250205 | 38.78185256 | 0.221063 | 0.438068 | 96.84062 | 59.8184 | 15.01031 | 0.672146 | 133.383
B05 | monoPERC | CG_002 | full cell | 6.4516 | acetic acid | 6 | 4 |  | 0.646836 | 0.249351 | 38.6494823 | 0.227108 | 0.474977 | 107.8709 | 66.8804 | 16.72002 | 0.456526 | 75.135
B05 | monoPERC | CG_002 | full cell | 6.4516 | acetic acid | 7 | 0 | 62021 | 0.647214 | 0.251165 | 38.93065286 | 0.222082 | 0.436058 | 96.84048 | 59.573 | 15.01029 | 0.679187 | 164.892 | 1.02891 | 2.969546 | 2.902661 | 4.701907 |  | 0.651361 | 78.783969 | 20.034606 | 234.5974
B05 | monoPERC | CG_002 | full cell | 6.4516 | acetic acid | 7 | 1 | 62435 | 0.647303 | 0.251977 | 39.05651311 | 0.224944 | 0.446236 | 100.3782 | 61.5419 | 15.55865 | 0.624744 | 81.426 | 1.02891 | 2.969546 | 2.902661 | 4.701907 |  | 0.651361 | 78.783969 | 20.034606 | 234.5974
B05 | monoPERC | CG_002 | full cell | 6.4516 | acetic acid | 7 | 2 | 62836 | 0.647421 | 0.252645 | 39.16005332 | 0.226423 | 0.453635 | 102.7133 | 62.7956 | 15.92059 | 0.582762 | 74.034 | 1.02891 | 2.969546 | 2.902661 | 4.701907 |  | 0.651525 | 78.802918 | 20.04446 | 233.0731
B05 | monoPERC | CG_002 | full cell | 6.4516 | acetic acid | 7 | 3 |  | 0.646882 | 0.25279 | 39.18252837 | 0.215127 | 0.406071 | 87.35675 | 53.4208 | 13.54029 | 0.908309 | 1093.46
B05 | monoPERC | CG_002 | full cell | 6.4516 | acetic acid | 7 | 4 |  | 0.647302 | 0.250807 | 38.87516275 | 0.224374 | 0.452747 | 101.5848 | 62.5724 | 15.7457 | 0.594148 | 72.561
B05 | monoPERC | CG_002 | full cell | 6.4516 | acetic acid | 8 | 0 | 62734 | 0.646105 | 0.25185 | 39.03682807 | 0.216282 | 0.42109 | 91.07444 | 55.9694 | 14.11654 | 0.796153 | 1047.85 | 1.03643 | 3.023038 | 2.937572 | 4.788249 |  | 0.650907 | 78.942915 | 20.05383 | 245.3207
B05 | monoPERC | CG_002 | full cell | 6.4516 | acetic acid | 8 | 1 | 62908 | 0.646137 | 0.249845 | 38.72605245 | 0.2136 | 0.415056 | 88.65602 | 54.9177 | 13.74169 | 0.821063 | 641.888 | 1.03643 | 3.023038 | 2.937572 | 4.788249 |  | 0.651337 | 78.914864 | 20.059946 | 239.4802
B05 | monoPERC | CG_002 | full cell | 6.4516 | acetic acid | 8 | 2 | 63764 | 0.646308 | 0.253348 | 39.26901854 | 0.21752 | 0.416198 | 90.53141 | 55.2894 | 14.03238 | 0.81407 | 511.433 | 1.03643 | 3.023038 | 2.937572 | 4.788249 |  | 0.651105 | 78.932557 | 20.05731 | 243.4718
B05 | monoPERC | CG_002 | full cell | 6.4516 | acetic acid | 8 | 3 |  | 0.646256 | 0.251451 | 38.97498295 | 0.21753 | 0.424747 | 92.39507 | 56.8579 | 14.32126 | 0.77206 | 1279.433
B05 | monoPERC | CG_002 | full cell | 6.4516 | acetic acid | 8 | 4 |  | 0.646078 | 0.252439 | 39.12812326 | 0.214883 | 0.408832 | 87.85104 | 53.8648 | 13.61692 | 0.862597 | 439.307
B05 | monoPERC | CG_002 | full cell | 6.4516 | acetic acid | 9 | 0 |  | 0.65050425 | 0.23066909 | 40.46376 | 0.20063294 | 0.41749986 | 83.76422293 | 55.8238 | 13.81223 | 0.862887 | 356.709 | [5 empty] | 0.64941 | 79.396498 | 19.63748 | 268.7836
B05 | monoPERC | CG_002 | full cell | 6.4516 | acetic acid | 9 | 1 |  | 0.65013582 | 0.23057438 | 40.44715 | 0.19872457 | 0.42849397 | 85.15228017 | 56.8043 | 14.0411 | 0.852594 | 563.906 | [5 empty] | 0.624168 | 79.490712 | 18.896587 | 824.1399
B05 | monoPERC | CG_002 | full cell | 6.4516 | acetic acid | 9 | 2 |  | 0.65023247 | 0.23167642 | 40.64047 | 0.20238644 | 0.42427258 | 85.86701666 | 57.0001 | 14.15894 | 0.821406 | 462.156 | [5 empty] | 0.649491 | 79.39569 | 19.639731 | 264.3011
B05 | monoPERC | CG_002 | full cell | 6.4516 | acetic acid | 10 | 0 |  | 0.65126889 | 0.23360961 | 40.97959 | 0.17514378 | 0.34179187 | 59.86272109 | 39.3464 | 9.870991 | 1.534425 | 32.235 | [5 empty] | 0.650016 | 79.562881 | 19.822675 | 263.7767
B05 | monoPERC | CG_002 | full cell | 6.4516 | acetic acid | 10 | 1 |  | 0.65151972 | 0.23257421 | 40.79796 | 0.15416419 | 0.36386161 | 56.09442913 | 37.0195 | 9.24963 | 1.558396 | 21.848 | [5 empty] | 0.649853 | 79.556753 | 19.816154 | 264.3938
B05 | monoPERC | CG_002 | full cell | 6.4516 | acetic acid | 10 | 2 |  | 0.65145788 | 0.23115424 | 40.54887 | 0.15147287 | 0.35671618 | 54.03282422 | 35.8814 | 8.909684 | 1.718771 | 18.851 | [5 empty] | 0.650209 | 79.567511 | 19.8297 | 261.3277
B05 | monoPERC | CG_002 | full cell | 6.4516 | acetic acid | 11 | 0 |  | 0.64674323 | 0.22754408 | 39.91558 | 0.17058205 | 0.36919497 | 62.97803585 | 42.7949 | 10.3847 | 1.400413 | 64.734 | [5 empty] | 0.65102 | 79.393082 | 19.435659 | 243.0765
B05 | monoPERC | CG_002 | full cell | 6.4516 | acetic acid | 11 | 1 |  | 0.6467043 | 0.22780525 | 39.96139 | 0.17017522 | 0.36769333 | 62.57229515 | 42.473 | 10.3178 | 1.419825 | 49.689 | [5 empty] | 0.650945 | 79.399911 | 19.435094 | 244.675
B05 | monoPERC | CG_002 | full cell | 6.4516 | acetic acid | 11 | 2 |  | 0.64668568 | 0.22878726 | 40.13365 | 0.18335615 | 0.39287278 | 72.03563868 | 48.688 | 11.87823 | 1.11971 | 143.327
B05 | monoPERC | CG_002 | full cell | 6.4516 | acetic acid | 12 | 0 |  | 0.64777554 | 0.22603082 | 39.65012 | 0.16201477 | 0.36673455 | 59.41641321 | 40.5802 | 9.797406 | 1.500864 | 27.402 | [5 empty] | 0.6497 | 79.542516 | 19.233279 | 257.5382
B05 | monoPERC | CG_002 | full cell | 6.4516 | acetic acid | 12 | 1 |  | 0.64689053 | 0.22597684 | 39.64065 | 0.169147 | 0.37899416 | 64.10572498 | 43.8533 | 10.57065 | 1.300864 | 48.077 | [5 empty] | 0.649489 | 79.588203 | 19.238091 | 261.0082
B05 | monoPERC | CG_002 | full cell | 6.4516 | acetic acid | 12 | 2 |  | 0.64683568 | 0.22509715 | 39.48634 | 0.16547145 | 0.35663372 | 59.01269891 | 40.5305 | 9.730847 | 1.427832 | 37.565 | [5 empty] | 0.649966 | 79.559535 | 19.245291 | 254.815
B05 | monoPERC | CG_002 | full cell | 6.4516 | acetic acid | 13 | 0 |  | 0.64990278 | 0.21622968 | 37.93081 | 0.13151711 | 0.33483684 | 44.03677435 | 31.3366 | 7.261399 | 2.33254 | 9.094 | [5 empty] | 0.651201 | 79.337244 | 18.730438 | 232.713
B05 | monoPERC | CG_002 | full cell | 6.4516 | acetic acid | 13 | 1 |  | 0.64969432 | 0.2222683 | 38.9901 | 0.1352197 | 0.34454634 | 46.5894509 | 32.2627 | 7.682313 | 2.067067 | 9.206 | [5 empty] | 0.65121 | 79.357015 | 18.735372 | 233.1543
B05 | monoPERC | CG_002 | full cell | 6.4516 | acetic acid | 13 | 2 |  | 0.64951621 | 0.22109369 | 38.78405 | 0.13731652 | 0.34514226 | 47.39373314 | 33.0031 | 7.814943 | 2.034587 | 7.918 | [5 empty] | 0.650955 | 79.378372 | 18.73307 | 237.3657
B05 | monoPERC | CG_002 | full cell | 6.4516 | acetic acid | 14 | 0 |  | 0.64682748 | 0.23073025 | 40.47449 | 0.17081032 | 0.39672144 | 67.76411435 | 45.4053 | 11.17389 | 1.130947 | 18.503 | [5 empty] | 0.649009 | 79.652548 | 19.655551 | 269.811
B05 | monoPERC | CG_002 | full cell | 6.4516 | acetic acid | 14 | 1 |  | 0.64676453 | 0.23067618 | 40.46501 | 0.17113413 | 0.39573651 | 67.72402338 | 45.3935 | 11.16728 | 1.133943 | 17.949 | [5 empty] | 0.646403 | 79.678545 | 19.58303 | 305.3812
B05 | monoPERC | CG_002 | full cell | 6.4516 | acetic acid | 14 | 2 |  | 0.64663348 | 0.23035622 | 40.40888 | 0.17071468 | 0.39827623 | 67.99159785 | 45.6454 | 11.2114 | 1.120578 | 18.184 | [5 empty] | 0.649187 | 79.664981 | 19.664001 | 270.275
B05 | monoPERC | CG_002 | full cell | 6.4516 | acetic acid | 15 | 0 |  | 0.63820351 | 0.22133292 | 38.82602 | 0.16422494 | 0.405041 | 66.51783399 | 47.0905 | 10.9684 | 1.040327 | 12.951 | [5 empty] | 0.650139 | 79.595365 | 18.999825 | 250.4311
B05 | monoPERC | CG_002 | full cell | 6.4516 | acetic acid | 15 | 1 |  | 0.63796572 | 0.223127 | 39.14074 | 0.16288365 | 0.40032583 | 65.20653182 | 45.808 | 10.75215 | 1.078771 | 13.756 | [5 empty] | 0.649803 | 79.617294 | 18.995214 | 256.6614
B05 | monoPERC | CG_002 | full cell | 6.4516 | acetic acid | 15 | 2 |  | 0.63780985 | 0.22353214 | 39.21181 | 0.16171015 | 0.40811351 | 65.99609656 | 46.29 | 10.88236 | 1.062109 | 14.29 | [5 empty] | 0.650343 | 79.618197 | 19.011234 | 252.8156
B05 | monoPERC | CG_002 | full cell | 6.4516 | acetic acid | 16 | 0 |  | 0.63855805 | 0.21447963 | 37.62382 | 0.15015495 | 0.36187337 | 54.33707591 | 39.6744 | 8.959866 | 1.578148 | 11.944 | [5 empty] | 0.648693 | 79.774141 | 18.328951 | 256.9843
B05 | monoPERC | CG_002 | full cell | 6.4516 | acetic acid | 16 | 1 |  | 0.63805922 | 0.21400119 | 37.53989 | 0.14923921 | 0.35033289 | 52.2834057 | 38.2901 | 8.621213 | 1.632395 | 11.567 | [5 empty] | 0.648803 | 79.767669 | 18.330564 | 260.0635
B05 | monoPERC | CG_002 | full cell | 6.4516 | acetic acid | 16 | 2 |  | 0.63820617 | 0.21591497 | 37.87561 | 0.14408777 | 0.36698061 | 52.87741732 | 38.3731 | 8.719174 | 1.607872 | 11.924 | [5 empty] | 0.648914 | 79.756457 | 18.331125 | 258.4531
B06 | monoPERC | CG_002 | full cell | 6.4516 | acetic acid | 0 | 0 | 67207 | 0.64542 | 0.24912 | 38.61367723 | 0.224812 | 0.455961 | 102.5056 | 63.7524 | 15.8884 | 0.574355 | 72.573 | 1 | 1 | 1 | 1 |  | 0.647506 | 78.963455 | 19.850605 | 269.682
B06 | monoPERC | CG_002 | full cell | 6.4516 | acetic acid | 0 | 1 | 69589 | 0.646042 | 0.250873 | 38.88539277 | 0.224445 | 0.43842 | 98.40098 | 60.7134 | 15.25218 | 0.676056 | 86.114 | 1 | 1 | 1 | 1 |  | 0.647506 | 78.963455 | 19.850605 | 269.682
B06 | monoPERC | CG_002 | full cell | 6.4516 | acetic acid | 0 | 2 | 69218 | 0.645424 | 0.251444 | 38.97389795 | 0.228459 | 0.452789 | 103.4438 | 63.7409 | 16.03383 | 0.580356 | 79.199 | 1 | 1 | 1 | 1 |  | 0.647506 | 78.963455 | 19.850605 | 269.682
B06 | monoPERC | CG_002 | full cell | 6.4516 | acetic acid | 1 | 0 | 63624 | 0.645936 | 0.24215 | 37.53332507 | 0.218759 | 0.458777 | 100.3614 | 64.1642 | 15.55605 | 0.588037 | 68.365 | 1.000858 | 1.549023 | 1.524914 | 2.028598 |  | 0.64928 | 78.604947 | 19.245464 | 238.8989
B06 | monoPERC | CG_002 | full cell | 6.4516 | acetic acid | 1 | 1 | 65259 | 0.646603 | 0.243512 | 37.74443549 | 0.217708 | 0.445811 | 97.05641 | 61.6405 | 15.04377 | 0.65868 | 77.802 | 1.000858 | 1.549023 | 1.524914 | 2.028598 |  | 0.649366 | 78.614228 | 19.250264 | 238.8023
B06 | monoPERC | CG_002 | full cell | 6.4516 | acetic acid | 1 | 2 | 65104 | 0.646535 | 0.243708 | 37.77481555 | 0.21774 | 0.443375 | 96.54049 | 61.27 | 14.96381 | 0.665384 | 90.476 | 1.000858 | 1.549023 | 1.524914 | 2.028598 |  | 0.648953 | 78.593011 | 19.232844 | 242.1985
B06 | monoPERC | CG_002 | full cell | 6.4516 | acetic acid | 1 | 3 |  | 0.645921 | 0.241493 | 37.43148986 | 0.221235 | 0.473229 | 104.6945 | 67.1181 | 16.22767 | 0.498249 | 84.052
B06 | monoPERC | CG_002 | full cell | 6.4516 | acetic acid | 1 | 4 |  | 0.646238 | 0.243961 | 37.81403063 | 0.220142 | 0.454741 | 100.1077 | 63.4973 | 15.51675 | 0.606387 | 78.497
B06 | monoPERC | CG_002 | full cell | 6.4516 | acetic acid | 1 | 5 |  | 0.646105 | 0.24488 | 37.95647591 | 0.219351 | 0.455856 | 99.99236 | 63.1992 | 15.49889 | 0.600329 | 106.481
B06 | monoPERC | CG_002 | full cell | 6.4516 | acetic acid | 2 | 0 | 63517 | 0.646049 | 0.249688 | 38.7017174 | 0.222384 | 0.446565 | 99.30862 | 61.5637 | 15.3929 | 0.639058 | 81.845 | 1.014148 | 2.013528 | 1.956894 | 2.912318 |  | 0.649786 | 78.99048 | 19.794562 | 254.3663
B06 | monoPERC | CG_002 | full cell | 6.4516 | acetic acid | 2 | 1 | 65916 | 0.64619 | 0.248753 | 38.55679211 | 0.222255 | 0.439167 | 97.60703 | 60.7229 | 15.12912 | 0.672589 | 92.628 | 1.014148 | 2.013528 | 1.956894 | 2.912318 |  | 0.649845 | 78.983025 | 19.794499 | 253.6066
B06 | monoPERC | CG_002 | full cell | 6.4516 | acetic acid | 2 | 2 | 68131 | 0.646243 | 0.247968 | 38.43511687 | 0.222794 | 0.453909 | 101.1281 | 63.1073 | 15.67486 | 0.606659 | 69.003 | 1.014148 | 2.013528 | 1.956894 | 2.912318 |  | 0.649675 | 78.954585 | 19.782178 | 255.9633
B06 | monoPERC | CG_002 | full cell | 6.4516 | acetic acid | 2 | 3 |  | 0.646196 | 0.250374 | 38.80804762 | 0.226408 | 0.454158 | 102.8252 | 63.5544 | 15.93792 | 0.583651 | 80.331
B06 | monoPERC | CG_002 | full cell | 6.4516 | acetic acid | 2 | 4 |  | 0.645829 | 0.247268 | 38.32661665 | 0.225191 | 0.464487 | 104.5984 | 65.4998 | 16.2128 | 0.531389 | 85.074
B06 | monoPERC | CG_002 | full cell | 6.4516 | acetic acid | 3 | 0 | 64815 | 0.646013 | 0.252612 | 39.15493831 | 0.214613 | 0.404977 | 86.91355 | 53.259 | 13.47165 | 0.919212 | 4462.425 | 1.028555 | 2.368114 | 2.312943 | 3.592905 |  | 0.649589 | 78.818504 | 19.888099 | 255.8629
B06 | monoPERC | CG_002 | full cell | 6.4516 | acetic acid | 3 | 1 | 65466 | 0.646416 | 0.252949 | 39.20717341 | 0.222373 | 0.427638 | 95.09502 | 58.1584 | 14.73975 | 0.747961 | 197.658 | 1.028555 | 2.368114 | 2.312943 | 3.592905 |  | 0.649563 | 78.832801 | 19.890929 | 250.5534
B06 | monoPERC | CG_002 | full cell | 6.4516 | acetic acid | 3 | 2 | 65982 | 0.646053 | 0.247811 | 38.41078182 | 0.223554 | 0.450194 | 100.6424 | 62.8626 | 15.59961 | 0.607902 | 64.471 | 1.028555 | 2.368114 | 2.312943 | 3.592905 |  | 0.649631 | 78.833588 | 19.893198 | 256.8362
B06 | monoPERC | CG_002 | full cell | 6.4516 | acetic acid | 3 | 3 |  | 0.645675 | 0.250912 | 38.89143778 | 0.223589 | 0.441312 | 98.6723 | 60.9061 | 15.29427 | 0.648508 | 124.559
B06 | monoPERC | CG_002 | full cell | 6.4516 | acetic acid | 3 | 4 |  | 0.646062 | 0.252065 | 39.07015314 | 0.221012 | 0.429361 | 94.89398 | 58.271 | 14.70862 | 0.73965 | 127.587
B06 | monoPERC | CG_002 | full cell | 6.4516 | acetic acid | 3 | 5 |  | 0.645985 | 0.248232 | 38.47603695 | 0.220424 | 0.437605 | 96.45852 | 60.1534 | 14.95109 | 0.693177 | 81.693
B06 | monoPERC | CG_002 | full cell | 6.4516 | acetic acid | 3 | 6 |  | 0.645992 | 0.249672 | 38.6992374 | 0.221149 | 0.434411 | 96.06938 | 59.5647 | 14.89082 | 0.708627 | 119.005
B06 | monoPERC | CG_002 | full cell | 6.4516 | acetic acid | 4 | 0 | 68076 | 0.646767 | 0.251311 | 38.95328291 | 0.226174 | 0.449646 | 101.6983 | 62.5682 | 15.76324 | 0.60509 | 84.386 | 1.052461 | 2.52568 | 2.450258 | 3.864037 |  | 0.651344 | 78.56396 | 19.881201 | 231.1285
B06 | monoPERC | CG_002 | full cell | 6.4516 | acetic acid | 4 | 1 | 69118 | 0.647018 | 0.249557 | 38.68141236 | 0.225435 | 0.45505 | 102.5841 | 63.5323 | 15.90059 | 0.58881 | 67.547 | 1.052461 | 2.52568 | 2.450258 | 3.864037 |  | 0.651371 | 78.560762 | 19.881224 | 230.6858
B06 | monoPERC | CG_002 | full cell | 6.4516 | acetic acid | 4 | 2 | 66481 | 0.647055 | 0.251097 | 38.92011284 | 0.226665 | 0.46031 | 104.3363 | 64.2173 | 16.17213 | 0.560604 | 72.085 | 1.052461 | 2.52568 | 2.450258 | 3.864037 |  | 0.65125 | 78.567171 | 19.879144 | 231.3501
B06 | monoPERC | CG_002 | full cell | 6.4516 | acetic acid | 5 | 0 | 64167 | 0.644091 | 0.251162 | 38.93018786 | 0.222915 | 0.438336 | 97.7117 | 60.4011 | 15.14532 | 0.672138 | 95.503 | 1.034771 | 2.636369 | 2.556082 | 4.105438 |  | 0.650731 | 78.647109 | 19.868824 | 236.6368
B06 | monoPERC | CG_002 | full cell | 6.4516 | acetic acid | 5 | 1 | 66927 | 0.644368 | 0.250793 | 38.87299275 | 0.223889 | 0.443296 | 99.24894 | 61.4152 | 15.38359 | 0.619475 | 72.496 | 1.034771 | 2.636369 | 2.556082 | 4.105438 |  | 0.65076 | 78.641802 | 19.868373 | 240.143
B06 | monoPERC | CG_002 | full cell | 6.4516 | acetic acid | 5 | 2 | 67721 | 0.643783 | 0.249796 | 38.71845744 | 0.227971 | 0.472207 | 107.6496 | 66.9403 | 16.68573 | 0.473058 | 105.793 | 1.034771 | 2.636369 | 2.556082 | 4.105438 |  | 0.65074 | 78.64361 | 19.868227 | 240.0906
B06 | monoPERC | CG_002 | full cell | 6.4516 | acetic acid | 5 | 3 |  | 0.644162 | 0.249008 | 38.59631719 | 0.224698 | 0.458591 | 103.0442 | 64.2415 | 15.9719 | 0.556003 | 71.445
B06 | monoPERC | CG_002 | full cell | 6.4516 | acetic acid | 5 | 4 |  | 0.644478 | 0.249874 | 38.73054746 | 0.224087 | 0.444474 | 99.60094 | 61.8492 | 15.43817 | 0.630185 | 78.128
B06 | monoPERC | CG_002 | full cell | 6.4516 | acetic acid | 5 | 5 |  | 0.644375 | 0.251942 | 39.0510881 | 0.223952 | 0.439586 | 98.44618 | 60.64 | 15.25917 | 0.667679 | 93.699
B06 | monoPERC | CG_002 | full cell | 6.4516 | acetic acid | 5 | 6 |  | 0.643877 | 0.250714 | 38.86074772 | 0.22494 | 0.448615 | 100.9113 | 62.5113 | 15.64129 | 0.599545 | 75.095
B06 | monoPERC | CG_002 | full cell | 6.4516 | acetic acid | 6 | 0 | 68279 | 0.646429 | 0.252573 | 39.1488933 | 0.208955 | 0.390674 | 81.63347 | 49.999 | 12.65324 | 1.017791 | 860.156 | 1.027152 | 2.73085 | 2.662473 | 4.288611 |  | 0.651277 | 78.612848 | 19.872345 | 237.2111
B06 | monoPERC | CG_002 | full cell | 6.4516 | acetic acid | 6 | 1 | 70661 | 0.645536 | 0.250163 | 38.77534255 | 0.215982 | 0.418596 | 90.40898 | 55.9845 | 14.01341 | 0.777381 | 335.915 | 1.027152 | 2.73085 | 2.662473 | 4.288611 |  | 0.6514 | 78.592175 | 19.870868 | 234.1897
B06 | monoPERC | CG_002 | full cell | 6.4516 | acetic acid | 6 | 2 | 67561 | 0.646481 | 0.249024 | 38.5987972 | 0.169737 | 0.340013 | 57.71284 | 35.8489 | 8.945515 | 1.709145 | 20.966 | 1.027152 | 2.73085 | 2.662473 | 4.288611 |  | 0.651426 | 78.591375 | 19.871475 | 235.0134
B06 | monoPERC | CG_002 | full cell | 6.4516 | acetic acid | 6 | 3 |  | 0.645861 | 0.248883 | 38.57694215 | 0.223375 | 0.447768 | 100.0201 | 62.2233 | 15.50315 | 0.610927 | 97.2
B06 | monoPERC | CG_002 | full cell | 6.4516 | acetic acid | 6 | 4 |  | 0.646011 | 0.250585 | 38.84075268 | 0.204781 | 0.382848 | 78.39985 | 48.4307 | 12.15201 | 1.176161 | 917.941
B06 | monoPERC | CG_002 | full cell | 6.4516 | acetic acid | 6 | 5 |  | 0.64601 | 0.250423 | 38.81564263 | 0.223421 | 0.449919 | 100.5215 | 62.1362 | 15.58083 | 0.617381 | 81.779
B06 | monoPERC | CG_002 | full cell | 6.4516 | acetic acid | 6 | 6 |  | 0.646043 | 0.251242 | 38.94258789 | 0.217441 | 0.420314 | 91.39322 | 56.3068 | 14.16599 | 0.799294 | 383.916
B06 | monoPERC | CG_002 | full cell | 6.4516 | acetic acid | 7 | 0 | 66189 | 0.6461 | 0.251363 | 38.96134292 | 0.212294 | 0.406467 | 86.29056 | 53.1327 | 13.37505 | 0.909663 | 440.587 | 1.02891 | 2.969546 | 2.902661 | 4.701907 |  | 0.651042 | 78.589634 | 19.868545 | 240.7075
B06 | monoPERC | CG_002 | full cell | 6.4516 | acetic acid | 7 | 1 | 67409 | 0.645964 | 0.249967 | 38.74496249 | 0.22194 | 0.444487 | 98.64932 | 61.0947 | 15.29069 | 0.643425 | 84.022 | 1.02891 | 2.969546 | 2.902661 | 4.701907 |  | 0.650867 | 78.598283 | 19.865392 | 241.0944
B06 | monoPERC | CG_002 | full cell | 6.4516 | acetic acid | 7 | 2 | 67226 | 0.646016 | 0.249053 | 38.60329221 | 0.220762 | 0.440091 | 97.15532 | 60.3853 | 15.05909 | 0.660933 | 105.007 | 1.02891 | 2.969546 | 2.902661 | 4.701907 |  | 0.651014 | 78.587797 | 19.867209 | 239.7433
B06 | monoPERC | CG_002 | full cell | 6.4516 | acetic acid | 7 | 3 |  | 0.646066 | 0.251232 | 38.94103788 | 0.219531 | 0.433655 | 95.2007 | 58.6527 | 14.75613 | 0.721973 | 129.175
B06 | monoPERC | CG_002 | full cell | 6.4516 | acetic acid | 7 | 4 |  | 0.646194 | 0.250729 | 38.86307273 | 0.219348 | 0.425548 | 93.34325 | 57.6122 | 14.4682 | 0.759395 | 207.808
B06 | monoPERC | CG_002 | full cell | 6.4516 | acetic acid | 7 | 5 |  | 0.645916 | 0.25169 | 39.01202802 | 0.212829 | 0.400834 | 85.30895 | 52.475 | 13.22291 | 0.934396 | 418.594
B06 | monoPERC | CG_002 | full cell | 6.4516 | acetic acid | 7 | 6 |  | 0.646032 | 0.249673 | 38.6993924 | 0.21999 | 0.435336 | 95.7696 | 59.3749 | 14.84435 | 0.709073 | 139.273
B06 | monoPERC | CG_002 | full cell | 6.4516 | acetic acid | 8 | 0 | 68312 | 0.645054 | 0.251604 | 38.998698 | 0.177949 | 0.343832 | 61.18454 | 37.6989 | 9.483636 | 1.568598 | 23.176 | 1.03643 | 3.023038 | 2.937572 | 4.788249 |  | 0.650555 | 78.734397 | 20.011065 | 246.973
B06 | monoPERC | CG_002 | full cell | 6.4516 | acetic acid | 8 | 1 | 69717 | 0.645034 | 0.251397 | 38.96661293 | 0.20364 | 0.382446 | 77.88142 | 48.0276 | 12.07164 | 1.097189 | 209.047 | 1.03643 | 3.023038 | 2.937572 | 4.788249 |  | 0.650547 | 78.727033 | 20.008947 | 251.2488
B06 | monoPERC | CG_002 | full cell | 6.4516 | acetic acid | 8 | 2 | 68097 | 0.645006 | 0.252092 | 39.07433815 | 0.208382 | 0.388459 | 80.94785 | 49.7832 | 12.54695 | 1.022714 | 411.897 | 1.03643 | 3.023038 | 2.937572 | 4.788249 |  | 0.650661 | 78.712841 | 20.008847 | 250.2872
B06 | monoPERC | CG_002 | full cell | 6.4516 | acetic acid | 8 | 3 |  | 0.644946 | 0.251729 | 39.01807304 | 0.203656 | 0.380884 | 77.56916 | 47.7785 | 12.02324 | 1.10792 | 193.36
B06 | monoPERC | CG_002 | full cell | 6.4516 | acetic acid | 8 | 4 |  | 0.64501 | 0.253435 | 39.28250357 | 0.209697 | 0.390425 | 81.87098 | 50.0838 | 12.69004 | 1.009725 | 399.042
B06 | monoPERC | CG_002 | full cell | 6.4516 | acetic acid | 9 | 0 |  | 0.64838372 | 0.23335491 | 40.93491 | 0.17096264 | 0.36686852 | 62.72081024 | 41.4536 | 10.34227 | 1.434876 | 37.481 | [5 empty] | 0.649684 | 79.287677 | 19.853209 | 270.0491
B06 | monoPERC | CG_002 | full cell | 6.4516 | acetic acid | 9 | 1 |  | 0.64830307 | 0.23414323 | 41.07319 | 0.17425501 | 0.37281535 | 64.96494287 | 42.7976 | 10.71233 | 1.361116 | 45.347 | [5 empty] | 0.650127 | 79.700055 | 19.970087 | 291.1402
B06 | monoPERC | CG_002 | full cell | 6.4516 | acetic acid | 9 | 2 |  | 0.64821642 | 0.23370512 | 40.99634 | 0.17495033 | 0.37434627 | 65.49200424 | 43.2315 | 10.79924 | 1.344727 | 44.399 | [5 empty] | 0.649237 | 79.324362 | 19.848742 | 279.2558
B06 | monoPERC | CG_002 | full cell | 6.4516 | acetic acid | 10 | 0 |  | 0.64975701 | 0.21992466 | 38.57898 | 0.12651978 | 0.31571574 | 39.94428701 | 27.9531 | 6.586574 | 2.830894 | 8.178 | [5 empty] | 0.649239 | 79.182717 | 18.116868 | 246.6067
B06 | monoPERC | CG_002 | full cell | 6.4516 | acetic acid | 10 | 1 |  | 0.64775618 | 0.21810955 | 38.26058 | 0.12341172 | 0.32605241 | 40.23868906 | 28.4812 | 6.635127 | 2.480175 | 8.23 | [5 empty] | 0.650005 | 79.435494 | 18.196159 | 244.8334
B06 | monoPERC | CG_002 | full cell | 6.4516 | acetic acid | 10 | 2 |  | 0.64817426 | 0.20312999 | 35.63288 | 0.1280495 | 0.23335 | 29.88035083 | 22.6945 | 4.927098 | 3.738192 | 3.688 | [5 empty] | 0.649648 | 79.461944 | 18.192203 | 250.1249
B06 | monoPERC | CG_002 | full cell | 6.4516 | acetic acid | 11 | 0 |  | 0.64693295 | 0.19819467 | 34.76713 | 0.10280309 | 0.32382286 | 33.28999071 | 25.9635 | 5.489328 | 3.097228 | 4.319 | [5 empty] | 0.651252 | 79.41089 | 16.977482 | 216.6486
B06 | monoPERC | CG_002 | full cell | 6.4516 | acetic acid | 11 | 1 |  | 0.64667331 | 0.20123793 | 35.30098 | 0.10716499 | 0.32940284 | 35.30045132 | 27.126 | 5.820834 | 2.871296 | 4.74 | [5 empty] | 0.651857 | 79.368875 | 16.984285 | 209.3694
B06 | monoPERC | CG_002 | full cell | 6.4516 | acetic acid | 11 | 2 |  | 0.64651306 | 0.1978198 | 34.70137 | 0.10741591 | 0.3256738 | 34.98254827 | 27.353 | 5.768418 | 2.87053 | 4.847 | [5 empty] | 0.651813 | 79.376284 | 16.984701 | 210.0784
B06 | monoPERC | CG_002 | full cell | 6.4516 | acetic acid | 12 | 0 |  | 0.63701513 | 0.22587423 | 39.62265 | 0.17127222 | 0.41391703 | 70.89248711 | 49.2701 | 11.68973 | 0.893434 | 38.319 | [5 empty] | 0.651637 | 79.437799 | 19.336139 | 244.0393
B06 | monoPERC | CG_002 | full cell | 6.4516 | acetic acid | 12 | 1 |  | 0.63697875 | 0.22683435 | 39.79108 | 0.16989061 | 0.41413963 | 70.35843426 | 48.6948 | 11.60168 | 0.879198 | 51.323 | [5 empty] | 0.651631 | 79.428247 | 19.333663 | 238.547
B06 | monoPERC | CG_002 | full cell | 6.4516 | acetic acid | 12 | 2 |  | 0.63720914 | 0.22688429 | 39.79984 | 0.16958101 | 0.41944053 | 71.12915019 | 49.1996 | 11.72878 | 0.878469 | 48.786 | [5 empty] | 0.65098 | 79.46259 | 19.322672 | 251.184
B06 | monoPERC | CG_002 | full cell | 6.4516 | acetic acid | 13 | 0 |  | 0.64852712 | 0.21875646 | 38.37406 | 0.13608614 | 0.35694589 | 48.57538795 | 34.2395 | 8.00979 | 1.863385 | 8.341 | [5 empty] | 0.6523 | 79.377926 | 18.622025 | 227.0509
B06 | monoPERC | CG_002 | full cell | 6.4516 | acetic acid | 13 | 1 |  | 0.64841354 | 0.21631939 | 37.94655 | 0.13986325 | 0.3574014 | 49.98732182 | 35.6379 | 8.242602 | 1.65605 | 8.48 | [5 empty] | 0.652315 | 79.36329 | 18.619044 | 222.2978
B06 | monoPERC | CG_002 | full cell | 6.4516 | acetic acid | 13 | 2 |  | 0.64878903 | 0.21924888 | 38.46044 | 0.1387294 | 0.36815195 | 51.07349799 | 35.905 | 8.421715 | 1.721726 | 9.87 | [5 empty] | 0.652081 | 79.381133 | 18.616531 | 229.4657
B06 | monoPERC | CG_002 | full cell | 6.4516 | acetic acid | 14 | 0 |  | 0.64671459 | 0.22311951 | 39.13942 | 0.14015196 | 0.39127807 | 54.83838832 | 38.0045 | 9.04253 | 1.433265 | 11.111 | [5 empty] | 0.651547 | 79.603141 | 19.154864 | 239.9898
B06 | monoPERC | CG_002 | full cell | 6.4516 | acetic acid | 14 | 1 |  | 0.64678056 | 0.22410696 | 39.31264 | 0.14763572 | 0.39227874 | 57.91435558 | 39.9553 | 9.549737 | 1.348491 | 12.842 | [5 empty] | 0.651526 | 79.606395 | 19.155022 | 241.3431
B06 | monoPERC | CG_002 | full cell | 6.4516 | acetic acid | 14 | 2 |  | 0.64667868 | 0.22468738 | 39.41446 | 0.14983152 | 0.39317523 | 58.91004041 | 40.5436 | 9.713914 | 1.316554 | 12.791 | [5 empty] | 0.650359 | 79.693537 | 19.141637 | 262.3265
B06 | monoPERC | CG_002 | full cell | 6.4516 | acetic acid | 15 | 0 |  | 0.63730707 | 0.20409051 | 35.80137 | 0.12709809 | 0.37657076 | 47.86142399 | 36.7971 | 7.89205 | 1.727875 | 9.742 | [5 empty] | 0.652037 | 79.740377 | 17.366397 | 221.5241
B06 | monoPERC | CG_002 | full cell | 6.4516 | acetic acid | 15 | 1 |  | 0.63755497 | 0.20220297 | 35.47026 | 0.12329848 | 0.34113318 | 42.06120126 | 32.627 | 6.935648 | 2.170032 | 6.005 | [5 empty] | 0.651953 | 79.754571 | 17.367257 | 224.35
B06 | monoPERC | CG_002 | full cell | 6.4516 | acetic acid | 15 | 2 |  | 0.63784189 | 0.20138258 | 35.32635 | 0.11855024 | 0.35198256 | 41.72761656 | 32.4854 | 6.880625 | 2.039433 | 7.141 | [5 empty] | 0.651748 | 79.760893 | 17.363164 | 219.5881
B06 | monoPERC | CG_002 | full cell | 6.4516 | acetic acid | 16 | 0 |  | 0.63846396 | 0.20960832 | 36.7693 | 0.13364806 | 0.34608413 | 46.25347119 | 34.562 | 7.626908 | 1.826167 | 7.419 | [5 empty] | 0.650301 | 79.859344 | 18.173816 | 245.5006
B06 | monoPERC | CG_002 | full cell | 6.4516 | acetic acid | 16 | 1 |  | 0.63833505 | 0.21280502 | 37.33006 | 0.1344984 | 0.36862523 | 49.57950304 | 36.4982 | 8.175357 | 1.650457 | 7.398 | [5 empty] | 0.65012 | 79.861677 | 18.169303 | 254.9432
B06 | monoPERC | CG_002 | full cell | 6.4516 | acetic acid | 16 | 2 |  | 0.63797324 | 0.21426694 | 37.58651 | 0.13738309 | 0.36695135 | 50.41290944 | 36.8794 | 8.312778 | 1.563189 | 7.437 | [5 empty] | 0.649921 | 79.857553 | 18.162777 | 257.8807
B07 | monoPERC | CG_002 | full cell | 6.4516 | acetic acid | 0 | 0 | 76886 | 0.648427 | 0.248305 | 38.48735197 | 0.213003 | 0.41527 | 88.45381 | 54.9377 | 13.71038 | 0.860745 | 321.703 | 1 | 1 | 1 | 1 |  | 0.647516 | 78.963121 | 19.965837 | 271.1585
B07 | monoPERC | CG_002 | full cell | 6.4516 | acetic acid | 0 | 1 | 78080 | 0.648549 | 0.25392 | 39.35767872 | 0.210723 | 0.400292 | 84.35065 | 51.2212 | 13.07441 | 0.964901 | 460.234 | 1 | 1 | 1 | 1 |  | 0.647516 | 78.963121 | 19.965837 | 271.1585
B07 | monoPERC | CG_002 | full cell | 6.4516 | acetic acid | 0 | 2 | 76853 | 0.64812 | 0.253566 | 39.30280861 | 0.208713 | 0.39069 | 81.54235 | 49.6177 | 12.63909 | 1.038653 | 1007.488 | 1 | 1 | 1 | 1 |  | 0.647516 | 78.963121 | 19.965837 | 271.1585
B07 | monoPERC | CG_002 | full cell | 6.4516 | acetic acid | 1 | 0 | 74349 | 0.64905 | 0.244482 | 37.89478579 | 0.149591 | 0.331457 | 49.583 | 31.2469 | 7.685366 | 2.174674 | 13.524 | 1.000858 | 1.549023 | 1.524914 | 2.028598 |  | 0.651179 | 78.570222 | 19.305323 | 222.2006
B07 | monoPERC | CG_002 | full cell | 6.4516 | acetic acid | 1 | 1 | 74399 | 0.648941 | 0.241913 | 37.49658999 | 0.151699 | 0.33199 | 50.36249 | 32.0806 | 7.806196 | 2.099446 | 14.323 | 1.000858 | 1.549023 | 1.524914 | 2.028598 |  | 0.650904 | 78.548587 | 19.291861 | 229.7979
B07 | monoPERC | CG_002 | full cell | 6.4516 | acetic acid | 1 | 2 | 74503 | 0.648852 | 0.243325 | 37.71545043 | 0.189267 | 0.367843 | 69.62047 | 44.0966 | 10.79121 | 1.315012 | 123.41 | 1.000858 | 1.549023 | 1.524914 | 2.028598 |  | 0.650737 | 78.595063 | 19.298311 | 224.7397
B07 | monoPERC | CG_002 | full cell | 6.4516 | acetic acid | 1 | 3 |  | 0.64861 | 0.241927 | 37.49876 | 0.190363 | 0.372528 | 70.91536 | 45.1931 | 10.9919 | 1.276698 | 162.645
B07 | monoPERC | CG_002 | full cell | 6.4516 | acetic acid | 1 | 4 |  | 0.6485 | 0.241439 | 37.42311985 | 0.204743 | 0.408419 | 83.62105 | 53.407 | 12.96129 | 0.925306 | 438.101
B07 | monoPERC | CG_002 | full cell | 6.4516 | acetic acid | 1 | 5 |  | 0.648708 | 0.244351 | 37.87448075 | 0.177872 | 0.352515 | 62.70255 | 39.5569 | 9.718924 | 1.532879 | 36.943
B07 | monoPERC | CG_002 | full cell | 6.4516 | acetic acid | 1 | 6 |  | 0.648511 | 0.24662 | 38.22617645 | 0.195943 | 0.379845 | 74.42778 | 46.536 | 11.53632 | 1.180881 | 135.187
B07 | monoPERC | CG_002 | full cell | 6.4516 | acetic acid | 2 | 0 | 70632 | 0.648356 | 0.25186 | 39.03837808 | 0.183251 | 0.356581 | 65.34374 | 40.0157 | 10.12828 | 1.432798 | 39.623 | 1.014148 | 2.013528 | 1.956894 | 2.912318 |  | 0.651543 | 79.119295 | 19.91381 | 246.2727
B07 | monoPERC | CG_002 | full cell | 6.4516 | acetic acid | 2 | 1 | 74170 | 0.648921 | 0.249951 | 38.74248248 | 0.171407 | 0.34143 | 58.52337 | 36.0813 | 9.071131 | 1.758981 | 25.368 | 1.014148 | 2.013528 | 1.956894 | 2.912318 |  | 0.651536 | 79.102982 | 19.909484 | 246.5013
B07 | monoPERC | CG_002 | full cell | 6.4516 | acetic acid | 2 | 2 | 75369 | 0.648993 | 0.246194 | 38.16014632 | 0.164241 | 0.328054 | 53.87977 | 33.7216 | 8.351379 | 1.931295 | 17.244 | 1.014148 | 2.013528 | 1.956894 | 2.912318 |  | 0.651385 | 79.094051 | 19.902609 | 247.0511
B07 | monoPERC | CG_002 | full cell | 6.4516 | acetic acid | 2 | 3 |  | 0.648958 | 0.251048 | 38.91251783 | 0.190607 | 0.3569 | 68.02783 | 41.7555 | 10.54435 | 1.407979 | 71.735
B07 | monoPERC | CG_002 | full cell | 6.4516 | acetic acid | 2 | 4 |  | 0.648162 | 0.247085 | 38.2982516 | 0.212664 | 0.41901 | 89.10835 | 55.6402 | 13.81183 | 0.834361 | 483.78
B07 | monoPERC | CG_002 | full cell | 6.4516 | acetic acid | 3 | 0 | 70079 | 0.648898 | 0.253585 | 39.30575361 | 0.198776 | 0.376036 | 74.74693 | 45.4249 | 11.58581 | 1.187107 | 110.295 | 1.028555 | 2.368114 | 2.312943 | 3.592905 |  | 0.650949 | 79.038486 | 20.003153 | 249.387
B07 | monoPERC | CG_002 | full cell | 6.4516 | acetic acid | 3 | 1 | 72719 | 0.649238 | 0.251451 | 38.97498295 | 0.207391 | 0.393002 | 81.50521 | 49.9261 | 12.63332 | 1.028102 | 2210.153 | 1.028555 | 2.368114 | 2.312943 | 3.592905 |  | 0.650799 | 79.039271 | 19.998748 | 249.5523
B07 | monoPERC | CG_002 | full cell | 6.4516 | acetic acid | 3 | 2 | 73727 | 0.649431 | 0.251141 | 38.92693285 | 0.168014 | 0.340957 | 57.2854 | 35.1232 | 8.87927 | 1.752021 | 20.094 | 1.028555 | 2.368114 | 2.312943 | 3.592905 |  | 0.650868 | 79.036963 | 20.000277 | 256.1668
B07 | monoPERC | CG_002 | full cell | 6.4516 | acetic acid | 3 | 3 |  | 0.64942 | 0.249923 | 38.73814248 | 0.197398 | 0.37286 | 73.60186 | 45.3479 | 11.40832 | 1.237215 | 135.368
B07 | monoPERC | CG_002 | full cell | 6.4516 | acetic acid | 3 | 4 |  | 0.649241 | 0.248053 | 38.4482919 | 0.208009 | 0.403239 | 83.87758 | 52.0829 | 13.00104 | 0.960828 | 1966.357
B07 | monoPERC | CG_002 | full cell | 6.4516 | acetic acid | 4 | 0 | 77275 | 0.649583 | 0.219258 | 33.98505797 | 0.123021 | 0.2778 | 34.17523 | 23.9951 | 5.297186 | 3.451907 | 3.236 | 1.052461 | 2.52568 | 2.450258 | 3.864037 |  | 0.653728 | 78.424868 | 19.487218 | 206.2635
B07 | monoPERC | CG_002 | full cell | 6.4516 | acetic acid | 4 | 1 | 77596 | 0.649648 | 0.245539 | 38.05862112 | 0.14896 | 0.3111 | 46.34152 | 29.0518 | 7.182972 | 2.468036 | 11.506 | 1.052461 | 2.52568 | 2.450258 | 3.864037 |  | 0.653625 | 78.422642 | 19.483599 | 207.3158
B07 | monoPERC | CG_002 | full cell | 6.4516 | acetic acid | 4 | 2 | 77331 | 0.649601 | 0.249231 | 38.63088226 | 0.170461 | 0.341926 | 58.28525 | 36.0006 | 9.034228 | 1.728027 | 20.6 | 1.052461 | 2.52568 | 2.450258 | 3.864037 |  | 0.65359 | 78.420632 | 19.482047 | 206.6832
B07 | monoPERC | CG_002 | full cell | 6.4516 | acetic acid | 4 | 3 |  | 0.649282 | 0.250916 | 38.89205778 | 0.203745 | 0.388976 | 79.25181 | 48.6461 | 12.28407 | 1.075346 | 294.615
B07 | monoPERC | CG_002 | full cell | 6.4516 | acetic acid | 4 | 4 |  | 0.64917 | 0.253067 | 39.22546345 | 0.190734 | 0.364781 | 69.57609 | 42.3512 | 10.78431 | 1.345081 | 69.22
B07 | monoPERC | CG_002 | full cell | 6.4516 | acetic acid | 4 | 5 |  | 0.650094 | 0.249853 | 38.72729245 | 0.195901 | 0.372321 | 72.93809 | 44.905 | 11.30545 | 1.256293 | 104.302
B07 | monoPERC | CG_002 | full cell | 6.4516 | acetic acid | 4 | 6 |  | 0.65042 | 0.248717 | 38.5512121 | 0.164241 | 0.329847 | 54.17446 | 33.4885 | 8.397067 | 1.963485 | 16.735
B07 | monoPERC | CG_002 | full cell | 6.4516 | acetic acid | 5 | 0 | 71057 | 0.646463 | 0.250675 | 38.85470271 | 0.159948 | 0.340741 | 54.50078 | 33.6316 | 8.447628 | 1.820559 | 16.3 | 1.034771 | 2.636369 | 2.556082 | 4.105438 |  | 0.652743 | 78.618121 | 20.027539 | 222.0032
B07 | monoPERC | CG_002 | full cell | 6.4516 | acetic acid | 5 | 1 | 74623 | 0.646744 | 0.252827 | 39.18826338 | 0.207957 | 0.395043 | 82.15196 | 50.2414 | 12.73357 | 1.004717 | 902.867 | 1.034771 | 2.636369 | 2.556082 | 4.105438 |  | 0.65279 | 78.612663 | 20.027592 | 220.9188
B07 | monoPERC | CG_002 | full cell | 6.4516 | acetic acid | 5 | 2 | 75230 | 0.646461 | 0.25308 | 39.22747845 | 0.193448 | 0.364401 | 70.49266 | 43.0868 | 10.9264 | 1.292812 | 80.604 | 1.034771 | 2.636369 | 2.556082 | 4.105438 |  | 0.652841 | 78.610068 | 20.028504 | 224.9652
B07 | monoPERC | CG_002 | full cell | 6.4516 | acetic acid | 5 | 3 |  | 0.646594 | 0.251921 | 39.0478331 | 0.198837 | 0.375288 | 74.62121 | 45.8107 | 11.56633 | 1.179087 | 121.398
B07 | monoPERC | CG_002 | full cell | 6.4516 | acetic acid | 5 | 4 |  | 0.646515 | 0.249828 | 38.72341745 | 0.192983 | 0.368633 | 71.14003 | 44.0449 | 11.02676 | 1.264352 | 104.011
B07 | monoPERC | CG_002 | full cell | 6.4516 | acetic acid | 5 | 5 |  | 0.646774 | 0.250726 | 38.86260773 | 0.176389 | 0.301193 | 53.12712 | 32.7616 | 8.234734 | 1.937408 | 17.41
B07 | monoPERC | CG_002 | full cell | 6.4516 | acetic acid | 5 | 6 |  | 0.646514 | 0.253439 | 39.28312357 | 0.182868 | 0.352055 | 64.37963 | 39.2913 | 9.978847 | 1.47767 | 33.708
B07 | monoPERC | CG_002 | full cell | 6.4516 | acetic acid | 6 | 0 | 75814 | 0.648724 | 0.249248 | 38.63351727 | 0.161182 | 0.331685 | 53.46164 | 33.0636 | 8.286561 | 1.974494 | 14.984 | 1.027152 | 2.73085 | 2.662473 | 4.288611 |  | 0.653459 | 78.499095 | 19.907664 | 218.1237
B07 | monoPERC | CG_002 | full cell | 6.4516 | acetic acid | 6 | 1 | 79463 | 0.648979 | 0.251266 | 38.94630789 | 0.182963 | 0.355303 | 65.00736 | 39.8656 | 10.07616 | 1.464243 | 38.469 | 1.027152 | 2.73085 | 2.662473 | 4.288611 |  | 0.653656 | 78.480093 | 19.908851 | 215.5688
B07 | monoPERC | CG_002 | full cell | 6.4516 | acetic acid | 6 | 2 | 77215 | 0.648722 | 0.248713 | 38.5505921 | 0.210225 | 0.406918 | 85.54431 | 53.0193 | 13.25939 | 0.930336 | 1309.691 | 1.027152 | 2.73085 | 2.662473 | 4.288611 |  | 0.653561 | 78.490134 | 19.908491 | 216.858
B07 | monoPERC | CG_002 | full cell | 6.4516 | acetic acid | 6 | 3 |  | 0.648744 | 0.251875 | 39.04070308 | 0.196837 | 0.376643 | 74.13723 | 45.371 | 11.4913 | 1.199151 | 125.165
B07 | monoPERC | CG_002 | full cell | 6.4516 | acetic acid | 6 | 4 |  | 0.648374 | 0.249959 | 38.74372249 | 0.192701 | 0.367032 | 70.72732 | 43.6409 | 10.96278 | 1.297138 | 79.406
B07 | monoPERC | CG_002 | full cell | 6.4516 | acetic acid | 6 | 5 |  | 0.648789 | 0.249812 | 38.72093744 | 0.183862 | 0.353902 | 65.06911 | 40.1475 | 10.08574 | 1.478049 | 41.457
B07 | monoPERC | CG_002 | full cell | 6.4516 | acetic acid | 6 | 6 |  | 0.648674 | 0.251808 | 39.03031806 | 0.199973 | 0.375917 | 75.17317 | 46.0222 | 11.65188 | 1.179719 | 144.778
B07 | monoPERC | CG_002 | full cell | 6.4516 | acetic acid | 7 | 0 | 73703 | 0.64819 | 0.248988 | 38.59321719 | 0.210851 | 0.41169 | 86.80518 | 53.7855 | 13.45484 | 0.887236 | 832.1 | 1.02891 | 2.969546 | 2.902661 | 4.701907 |  | 0.653342 | 78.488259 | 19.892945 | 218.2066
B07 | monoPERC | CG_002 | full cell | 6.4516 | acetic acid | 7 | 1 | 74349 | 0.6485 | 0.251487 | 38.98056296 | 0.192616 | 0.36592 | 70.48196 | 43.2169 | 10.92475 | 1.300403 | 80.198 | 1.02891 | 2.969546 | 2.902661 | 4.701907 |  | 0.653422 | 78.483194 | 19.894085 | 217.5151
B07 | monoPERC | CG_002 | full cell | 6.4516 | acetic acid | 7 | 2 | 75432 | 0.648612 | 0.2518 | 39.02907806 | 0.199096 | 0.378099 | 75.27812 | 46.0922 | 11.66812 | 1.176763 | 146.59 | 1.02891 | 2.969546 | 2.902661 | 4.701907 |  | 0.653499 | 78.475206 | 19.8944 | 217.4904
B07 | monoPERC | CG_002 | full cell | 6.4516 | acetic acid | 7 | 3 |  | 0.648303 | 0.247907 | 38.42566185 | 0.205096 | 0.399706 | 81.97786 | 51.007 | 12.70659 | 0.99929 | 370.915
B07 | monoPERC | CG_002 | full cell | 6.4516 | acetic acid | 7 | 4 |  | 0.648409 | 0.251527 | 38.98676297 | 0.188325 | 0.361083 | 68.00071 | 41.6946 | 10.54013 | 1.388703 | 52.046
B07 | monoPERC | CG_002 | full cell | 6.4516 | acetic acid | 7 | 5 |  | 0.647944 | 0.250976 | 38.9013578 | 0.217812 | 0.429764 | 93.60754 | 57.5627 | 14.5092 | 0.756297 | 196.638
B07 | monoPERC | CG_002 | full cell | 6.4516 | acetic acid | 7 | 6 |  | 0.648421 | 0.249463 | 38.66684233 | 0.209899 | 0.402178 | 84.41687 | 52.1874 | 13.08463 | 0.965231 | 12488.2
B07 | monoPERC | CG_002 | full cell | 6.4516 | acetic acid | 7 | 7 |  | 0.648468 | 0.250068 | 38.76061752 | 0.193567 | 0.369586 | 71.53969 | 44.1164 | 11.08867 | 1.273989 | 127.008
B07 | monoPERC | CG_002 | full cell | 6.4516 | acetic acid | 8 | 0 | 76578 | 0.64765 | 0.251801 | 39.02923306 | 0.206389 | 0.393712 | 81.25774 | 49.8273 | 12.59499 | 1.014434 | 197.574 | 1.03643 | 3.023038 | 2.937572 | 4.788249 |  | 0.65332 | 78.581386 | 19.924543 | 220.9196
B07 | monoPERC | CG_002 | full cell | 6.4516 | acetic acid | 8 | 1 | 78177 | 0.647801 | 0.252274 | 39.10254821 | 0.213892 | 0.409712 | 87.63405 | 53.6238 | 13.58327 | 0.880811 | 1463.855 | 1.03643 | 3.023038 | 2.937572 | 4.788249 |  | 0.653388 | 78.563526 | 19.922068 | 221.1854
B07 | monoPERC | CG_002 | full cell | 6.4516 | acetic acid | 8 | 2 | 76887 | 0.647657 | 0.247571 | 38.37358175 | 0.212279 | 0.41532 | 88.16356 | 54.9849 | 13.66535 | 0.855849 | 352.003 | 1.03643 | 3.023038 | 2.937572 | 4.788249 |  | 0.653346 | 78.559188 | 19.919694 | 221.6738
B07 | monoPERC | CG_002 | full cell | 6.4516 | acetic acid | 8 | 3 |  | 0.647436 | 0.250292 | 38.79533759 | 0.211988 | 0.412847 | 87.51861 | 54.0078 | 13.56541 | 0.872916 | 603.164
B07 | monoPERC | CG_002 | full cell | 6.4516 | acetic acid | 8 | 4 |  | 0.647825 | 0.249993 | 38.7489925 | 0.20073 | 0.381506 | 76.57943 | 47.2854 | 11.86985 | 1.135484 | 198.861
B07 | monoPERC | CG_002 | full cell | 6.4516 | acetic acid | 9 | 0 |  | 0.65047709 | 0.20755006 | 36.40824 | 0.11238979 | 0.31434608 | 35.32928894 | 26.1686 | 5.825592 | 2.949839 | 4.44 | [5 empty] | 0.648167 | 79.361721 | 17.933416 | 264.721
B07 | monoPERC | CG_002 | full cell | 6.4516 | acetic acid | 9 | 1 |  | 0.65041447 | 0.21196096 | 37.182 | 0.11796379 | 0.31339536 | 36.96930349 | 26.8161 | 6.09602 | 2.833172 | 5.374 | [5 empty] | 0.650638 | 79.392049 | 18.008659 | 238.86
B07 | monoPERC | CG_002 | full cell | 6.4516 | acetic acid | 9 | 2 |  | 0.65010881 | 0.2147628 | 37.6735 | 0.11731077 | 0.32808321 | 38.48769367 | 27.5662 | 6.34639 | 2.635977 | 6.34 | [5 empty] | 0.650601 | 79.403074 | 18.010117 | 244.8998
B07 | monoPERC | CG_002 | full cell | 6.4516 | acetic acid | 10 | 0 |  | 0.65039936 | 0.21354786 | 37.46037 | 0.12600693 | 0.27781576 | 35.00671239 | 25.2044 | 5.7724 | 3.55868 | 6.416 | [5 empty] | 0.650603 | 79.52909 | 18.34662 | 247.5852
B07 | monoPERC | CG_002 | full cell | 6.4516 | acetic acid | 10 | 1 |  | 0.64975668 | 0.2140276 | 37.54453 | 0.12821177 | 0.29645687 | 38.00925947 | 27.3318 | 6.267488 | 2.77175 | 6.424 | [5 empty] | 0.650721 | 79.527749 | 18.349636 | 239.2468
B07 | monoPERC | CG_002 | full cell | 6.4516 | acetic acid | 10 | 2 |  | 0.64924822 | 0.21753653 | 38.16006 | 0.12846501 | 0.29927005 | 38.44573003 | 27.2211 | 6.339476 | 2.732897 | 7.634 | [5 empty] | 0.649818 | 79.543188 | 18.32774 | 255.5086
B07 | monoPERC | CG_002 | full cell | 6.4516 | acetic acid | 11 | 0 |  | 0.64552157 | 0.22757111 | 39.92032 | 0.15592058 | 0.34059334 | 53.105513 | 36.1503 | 8.756781 | 1.86748 | 20.902 | [5 empty] | 0.650264 | 79.399469 | 19.427574 | 256.6811
B07 | monoPERC | CG_002 | full cell | 6.4516 | acetic acid | 11 | 1 |  | 0.64529658 | 0.22877214 | 40.131 | 0.16136024 | 0.35629372 | 57.49164149 | 38.9441 | 9.480012 | 1.559277 | 25.423 | [5 empty] | 0.650248 | 79.403387 | 19.428039 | 257.6915
B07 | monoPERC | CG_002 | full cell | 6.4516 | acetic acid | 11 | 2 |  | 0.64501413 | 0.22824625 | 40.03875 | 0.15758848 | 0.34774731 | 54.80097015 | 37.2233 | 9.036338 | 1.697807 | 24.062 | [5 empty] | 0.650046 | 79.427837 | 19.427991 | 260.0342
B07 | monoPERC | CG_002 | full cell | 6.4516 | acetic acid | 12 | 0 |  | 0.64512287 | 0.2307563 | 40.47906 | 0.16192703 | 0.35398115 | 57.31911835 | 38.5038 | 9.451578 | 1.613366 | 23.561 | [5 empty] | 0.649496 | 79.559434 | 19.57652 | 272.7659
B07 | monoPERC | CG_002 | full cell | 6.4516 | acetic acid | 12 | 1 |  | 0.64495649 | 0.22892072 | 40.15706 | 0.15786689 | 0.35021198 | 55.28687743 | 37.4461 | 9.116473 | 1.692308 | 21.018 | [5 empty] | 0.647922 | 79.572325 | 19.532255 | 283.6922
B07 | monoPERC | CG_002 | full cell | 6.4516 | acetic acid | 12 | 2 |  | 0.64501742 | 0.22958775 | 40.27407 | 0.15792091 | 0.35129398 | 55.4766669 | 37.4619 | 9.147758 | 1.691212 | 21.04 | [5 empty] | 0.649485 | 79.552586 | 19.574491 | 272.6313
B07 | monoPERC | CG_002 | full cell | 6.4516 | acetic acid | 13 | 0 |  | 0.64905183 | 0.22405052 | 39.30274 | 0.13649971 | 0.33888993 | 46.25837878 | 31.8101 | 7.627726 | 2.142529 | 11.419 | [5 empty] | 0.65059 | 79.351738 | 19.120503 | 247.2851
B07 | monoPERC | CG_002 | full cell | 6.4516 | acetic acid | 13 | 1 |  | 0.64904879 | 0.22458717 | 39.39688 | 0.13669778 | 0.33836392 | 46.25359513 | 31.731 | 7.626948 | 2.150273 | 13.15 | [5 empty] | 0.65053 | 79.360019 | 19.120758 | 244.881
B07 | monoPERC | CG_002 | full cell | 6.4516 | acetic acid | 13 | 2 |  | 0.64886039 | 0.22519028 | 39.50267 | 0.14008141 | 0.33861512 | 47.4336851 | 32.4628 | 7.821528 | 2.09091 | 14.368 | [5 empty] | 0.650412 | 79.387666 | 19.123944 | 250.0425
B07 | monoPERC | CG_002 | full cell | 6.4516 | acetic acid | 14 | 0 |  | 0.64530264 | 0.226996 | 39.81943 | 0.17811924 | 0.39654557 | 70.63239518 | 48.2195 | 11.64687 | 1.111224 | 63.776 | [5 empty] | 0.649284 | 79.57153 | 19.348354 | 270.6851
B07 | monoPERC | CG_002 | full cell | 6.4516 | acetic acid | 14 | 1 |  | 0.64538799 | 0.22735239 | 39.88195 | 0.17464479 | 0.38817509 | 67.79275891 | 46.2022 | 11.17861 | 1.198676 | 52.807 | [5 empty] | 0.6491 | 79.600081 | 19.349811 | 273.9923
B07 | monoPERC | CG_002 | full cell | 6.4516 | acetic acid | 14 | 2 |  | 0.64509472 | 0.22700376 | 39.82079 | 0.17334272 | 0.38468077 | 66.68160993 | 45.5354 | 10.99538 | 1.235834 | 43.255 | [5 empty] | 0.649515 | 79.58146 | 19.357652 | 269.4762
B07 | monoPERC | CG_002 | full cell | 6.4516 | acetic acid | 15 | 0 |  | 0.63856273 | 0.21518799 | 37.74808 | 0.13887864 | 0.3578213 | 49.6937351 | 36.1643 | 8.194196 | 1.752018 | 13.486 | [5 empty] | 0.650602 | 79.811922 | 18.459627 | 243.9849
B07 | monoPERC | CG_002 | full cell | 6.4516 | acetic acid | 15 | 1 |  | 0.63831992 | 0.21702665 | 38.07062 | 0.13923561 | 0.356149 | 49.58862177 | 35.7957 | 8.176869 | 1.782175 | 13.435 | [5 empty] | 0.650618 | 79.806281 | 18.458767 | 243.8439
B07 | monoPERC | CG_002 | full cell | 6.4516 | acetic acid | 15 | 2 |  | 0.63851375 | 0.21455952 | 37.63784 | 0.12964133 | 0.33256906 | 43.11469512 | 31.4708 | 7.109361 | 2.189995 | 9.209 | [5 empty] | 0.650564 | 79.812281 | 18.458621 | 250.3289
B07 | monoPERC | CG_002 | full cell | 6.4516 | acetic acid | 16 | 0 |  | 0.63860065 | 0.21085811 | 36.98854 | 0.12301028 | 0.33417279 | 41.10668901 | 30.5276 | 6.778242 | 2.233304 | 7.842 | [5 empty] | 0.650875 | 79.755188 | 18.009358 | 239.9003
B07 | monoPERC | CG_002 | full cell | 6.4516 | acetic acid | 16 | 1 |  | 0.638679 | 0.20955446 | 36.75985 | 0.118204 | 0.33335 | 39.4033034 | 29.441 | 6.497358 | 2.42184 | 6.998 | [5 empty] | 0.650865 | 79.754023 | 18.008811 | 240.4689
B07 | monoPERC | CG_002 | full cell | 6.4516 | acetic acid | 16 | 2 |  | 0.6386676 | 0.21077984 | 36.97481 | 0.12405097 | 0.32923279 | 40.84164797 | 30.3389 | 6.734549 | 2.410766 | 7.954 | [5 empty] | 0.650746 | 79.757282 | 18.006256 | 240.9532
B08 | monoPERC | CG_002 | full cell | 6.4516 | acetic acid | 0 | 0 | 67836 | 0.642859 | 0.249506 | 38.67350735 | 0.233034 | 0.498889 | 116.2584 | 72.4817 | 18.02012 | 0.33683 | 150.432 | 1 | 1 | 1 | 1 |  | 0.647507 | 78.963403 | 19.86839 | 269.9098
B08 | monoPERC | CG_002 | full cell | 6.4516 | acetic acid | 0 | 1 | 69914 | 0.64293 | 0.250568 | 38.83811768 | 0.231863 | 0.48528 | 112.5185 | 69.845 | 17.44043 | 0.414272 | 137.354 | 1 | 1 | 1 | 1 |  | 0.647507 | 78.963403 | 19.86839 | 269.9098
B08 | monoPERC | CG_002 | full cell | 6.4516 | acetic acid | 0 | 2 | 69173 | 0.642497 | 0.252035 | 39.06550313 | 0.230293 | 0.468082 | 107.7961 | 66.5689 | 16.70844 | 0.498412 | 77.821 | 1 | 1 | 1 | 1 |  | 0.647507 | 78.963403 | 19.86839 | 269.9098
B08 | monoPERC | CG_002 | full cell | 6.4516 | acetic acid | 1 | 0 | 63724 | 0.641991 | 0.243135 | 37.68600037 | 0.227891 | 0.498388 | 113.5783 | 72.7646 | 17.60472 | 0.334049 | 533.222 | 1.000858 | 1.549023 | 1.524914 | 2.028598 |  | 0.646814 | 79.049145 | 19.222132 | 271.0787
B08 | monoPERC | CG_002 | full cell | 6.4516 | acetic acid | 1 | 1 | 64493 | 0.642352 | 0.241772 | 37.47473495 | 0.225876 | 0.497326 | 112.3343 | 72.3326 | 17.41188 | 0.355584 | 407.18 | 1.000858 | 1.549023 | 1.524914 | 2.028598 |  | 0.646945 | 79.037592 | 19.223206 | 269.9827
B08 | monoPERC | CG_002 | full cell | 6.4516 | acetic acid | 1 | 2 | 66267 | 0.641965 | 0.242728 | 37.62291525 | 0.226942 | 0.50518 | 114.6465 | 73.575 | 17.77027 | 0.314289 | 405.532 | 1.000858 | 1.549023 | 1.524914 | 2.028598 |  | 0.646453 | 79.02473 | 19.205461 | 275.2276
B08 | monoPERC | CG_002 | full cell | 6.4516 | acetic acid | 2 | 0 | 62723 | 0.642897 | 0.250808 | 38.87531775 | 0.225384 | 0.435296 | 98.10859 | 60.8449 | 15.20686 | 0.682983 | 80.555 | 1.014148 | 2.013528 | 1.956894 | 2.912318 |  | 0.646678 | 79.36314 | 19.815955 | 293.8344
B08 | monoPERC | CG_002 | full cell | 6.4516 | acetic acid | 2 | 1 | 66347 | 0.643249 | 0.248921 | 38.58283217 | 0.225315 | 0.441033 | 99.37126 | 62.0611 | 15.40255 | 0.641069 | 74.158 | 1.014148 | 2.013528 | 1.956894 | 2.912318 |  | 0.646808 | 79.358194 | 19.818727 | 291.4737
B08 | monoPERC | CG_002 | full cell | 6.4516 | acetic acid | 2 | 2 | 67394 | 0.643141 | 0.248885 | 38.57725215 | 0.223057 | 0.432488 | 96.46965 | 60.2678 | 14.95281 | 0.7009 | 105.821 | 1.014148 | 2.013528 | 1.956894 | 2.912318 |  | 0.646811 | 79.360397 | 19.819355 | 291.461
B08 | monoPERC | CG_002 | full cell | 6.4516 | acetic acid | 2 | 3 |  | 0.643262 | 0.248317 | 38.48921198 | 0.22206 | 0.428263 | 95.09991 | 59.5368 | 14.74051 | 0.732171 | 92.849
B08 | monoPERC | CG_002 | full cell | 6.4516 | acetic acid | 2 | 4 |  | 0.643047 | 0.248575 | 38.52920206 | 0.223923 | 0.443588 | 99.32971 | 62.1412 | 15.39616 | 0.655187 | 63.108
B08 | monoPERC | CG_002 | full cell | 6.4516 | acetic acid | 3 | 0 | 63174 | 0.644009 | 0.252674 | 39.16454833 | 0.231001 | 0.463098 | 106.9763 | 65.7407 | 16.58133 | 0.524028 | 79.53 | 1.028555 | 2.368114 | 2.312943 | 3.592905 |  | 0.64657 | 79.23747 | 19.986221 | 299.7802
B08 | monoPERC | CG_002 | full cell | 6.4516 | acetic acid | 3 | 1 | 65312 | 0.6445 | 0.253325 | 39.26545353 | 0.232943 | 0.466037 | 108.5603 | 66.4923 | 16.82693 | 0.503898 | 86.148 | 1.028555 | 2.368114 | 2.312943 | 3.592905 |  | 0.646468 | 79.234473 | 19.98232 | 302.2723
B08 | monoPERC | CG_002 | full cell | 6.4516 | acetic acid | 3 | 2 | 64569 | 0.64481 | 0.252371 | 39.11758324 | 0.229785 | 0.453588 | 104.2276 | 64.0487 | 16.15527 | 0.5815 | 69.127 | 1.028555 | 2.368114 | 2.312943 | 3.592905 |  | 0.646596 | 79.273693 | 19.99618 | 301.5312
B08 | monoPERC | CG_002 | full cell | 6.4516 | acetic acid | 3 | 3 |  | 0.645014 | 0.251842 | 39.03558807 | 0.230299 | 0.460561 | 106.0668 | 65.2952 | 16.44035 | 0.551051 | 83.6
B08 | monoPERC | CG_002 | full cell | 6.4516 | acetic acid | 3 | 4 |  | 0.644769 | 0.248198 | 38.47076694 | 0.223297 | 0.442481 | 98.80442 | 61.7409 | 15.31468 | 0.639602 | 88.41
B08 | monoPERC | CG_002 | full cell | 6.4516 | acetic acid | 4 | 0 | 67538 | 0.643917 | 0.252177 | 39.08751318 | 0.229689 | 0.450707 | 103.5223 | 63.7528 | 16.04602 | 0.587138 | 77.609 | 1.052461 | 2.52568 | 2.450258 | 3.864037 |  | 0.648843 | 78.791918 | 19.83563 | 256.9144
B08 | monoPERC | CG_002 | full cell | 6.4516 | acetic acid | 4 | 1 | 67828 | 0.64441 | 0.249738 | 38.70946742 | 0.230592 | 0.481355 | 110.9968 | 68.9705 | 17.20453 | 0.44395 | 118.559 | 1.052461 | 2.52568 | 2.450258 | 3.864037 |  | 0.648923 | 78.787598 | 19.837002 | 255.5122
B08 | monoPERC | CG_002 | full cell | 6.4516 | acetic acid | 4 | 2 | 67601 | 0.644488 | 0.24944 | 38.66327733 | 0.230698 | 0.479316 | 110.5771 | 68.7834 | 17.13946 | 0.461907 | 113.568 | 1.052461 | 2.52568 | 2.450258 | 3.864037 |  | 0.648868 | 78.788325 | 19.835502 | 256.8506
B08 | monoPERC | CG_002 | full cell | 6.4516 | acetic acid | 4 | 3 |  | 0.644249 | 0.2508 | 38.87407775 | 0.231633 | 0.483693 | 112.039 | 69.3408 | 17.36612 | 0.423253 | 123.634
B08 | monoPERC | CG_002 | full cell | 6.4516 | acetic acid | 4 | 4 |  | 0.644058 | 0.249435 | 38.66250233 | 0.231207 | 0.481402 | 111.3038 | 69.2831 | 17.25211 | 0.434198 | 109.496
B08 | monoPERC | CG_002 | full cell | 6.4516 | acetic acid | 5 | 0 | 63104 | 0.640968 | 0.253687 | 39.32156364 | 0.225776 | 0.428046 | 96.64222 | 59.4335 | 14.97954 | 0.703064 | 114.891 | 1.034771 | 2.636369 | 2.556082 | 4.105438 |  | 0.64825 | 78.976762 | 20.073817 | 271.3803
B08 | monoPERC | CG_002 | full cell | 6.4516 | acetic acid | 5 | 1 | 66626 | 0.641682 | 0.253979 | 39.36682373 | 0.2222 | 0.410921 | 91.30669 | 56.0254 | 14.15257 | 0.827741 | 232.257 | 1.034771 | 2.636369 | 2.556082 | 4.105438 |  | 0.647676 | 78.986348 | 20.058474 | 274.4036
B08 | monoPERC | CG_002 | full cell | 6.4516 | acetic acid | 5 | 2 | 68006 | 0.641723 | 0.250611 | 38.84478269 | 0.227132 | 0.452264 | 102.7237 | 63.8738 | 15.9222 | 0.571651 | 72.619 | 1.034771 | 2.636369 | 2.556082 | 4.105438 |  | 0.64827 | 78.966887 | 20.071912 | 269.8192
B08 | monoPERC | CG_002 | full cell | 6.4516 | acetic acid | 5 | 3 |  | 0.641158 | 0.253177 | 39.24251349 | 0.231346 | 0.468109 | 108.2952 | 66.7145 | 16.7858 | 0.496114 | 92.811
B08 | monoPERC | CG_002 | full cell | 6.4516 | acetic acid | 5 | 4 |  | 0.640932 | 0.254117 | 39.38821378 | 0.223363 | 0.423097 | 94.50418 | 58.0238 | 14.6482 | 0.732669 | 175.436
B08 | monoPERC | CG_002 | full cell | 6.4516 | acetic acid | 5 | 5 |  | 0.641806 | 0.252249 | 39.0986732 | 0.223737 | 0.425465 | 95.19229 | 58.7987 | 14.75481 | 0.731945 | 119.849
B08 | monoPERC | CG_002 | full cell | 6.4516 | acetic acid | 5 | 6 |  | 0.641043 | 0.252916 | 39.2020584 | 0.229075 | 0.44877 | 102.8018 | 63.407 | 15.93431 | 0.595183 | 77.31
B08 | monoPERC | CG_002 | full cell | 6.4516 | acetic acid | 6 | 0 | 69012 | 0.642354 | 0.250547 | 38.83486267 | 0.229112 | 0.461659 | 105.7715 | 65.7211 | 16.39461 | 0.525828 | 80.839 | 1.027152 | 2.73085 | 2.662473 | 4.288611 |  | 0.648812 | 78.788999 | 19.823694 | 258.5944
B08 | monoPERC | CG_002 | full cell | 6.4516 | acetic acid | 6 | 1 | 69869 | 0.643061 | 0.250688 | 38.85671771 | 0.228457 | 0.44418 | 101.4757 | 62.9472 | 15.72877 | 0.606346 | 93.668 | 1.027152 | 2.73085 | 2.662473 | 4.288611 |  | 0.648949 | 78.798921 | 19.83038 | 255.6607
B08 | monoPERC | CG_002 | full cell | 6.4516 | acetic acid | 6 | 2 | 68665 | 0.643065 | 0.249193 | 38.62499225 | 0.227015 | 0.470431 | 106.7948 | 66.6437 | 16.55322 | 0.501542 | 90.087 | 1.027152 | 2.73085 | 2.662473 | 4.288611 |  | 0.648637 | 78.827996 | 19.828156 | 261.7739
B08 | monoPERC | CG_002 | full cell | 6.4516 | acetic acid | 6 | 3 |  | 0.642772 | 0.251085 | 38.91825284 | 0.23011 | 0.461465 | 106.1878 | 65.7957 | 16.45916 | 0.534462 | 98.748
B08 | monoPERC | CG_002 | full cell | 6.4516 | acetic acid | 6 | 4 |  | 0.642824 | 0.24943 | 38.66172732 | 0.221639 | 0.430044 | 95.31452 | 59.4454 | 14.77378 | 0.719391 | 140.447
B08 | monoPERC | CG_002 | full cell | 6.4516 | acetic acid | 7 | 0 | 66088 | 0.64262 | 0.253165 | 39.24065348 | 0.231351 | 0.461805 | 106.8391 | 65.6708 | 16.56009 | 0.515042 | 92.573 | 1.02891 | 2.969546 | 2.902661 | 4.701907 |  | 0.648847 | 78.75389 | 19.953882 | 258.1877
B08 | monoPERC | CG_002 | full cell | 6.4516 | acetic acid | 7 | 1 | 66367 | 0.642538 | 0.250541 | 38.83393267 | 0.226226 | 0.44681 | 101.0801 | 62.7897 | 15.66746 | 0.602728 | 81.083 | 1.02891 | 2.969546 | 2.902661 | 4.701907 |  | 0.648771 | 78.767476 | 19.954999 | 260.1716
B08 | monoPERC | CG_002 | full cell | 6.4516 | acetic acid | 7 | 2 | 65716 | 0.642864 | 0.252803 | 39.18454337 | 0.226677 | 0.4406 | 99.87368 | 61.454 | 15.48047 | 0.620151 | 100.796 | 1.02891 | 2.969546 | 2.902661 | 4.701907 |  | 0.648911 | 78.772822 | 19.960652 | 260.5407
B08 | monoPERC | CG_002 | full cell | 6.4516 | acetic acid | 7 | 3 |  | 0.642642 | 0.252526 | 39.14160828 | 0.228825 | 0.452212 | 103.4773 | 63.7632 | 16.03902 | 0.578671 | 72.735
B08 | monoPERC | CG_002 | full cell | 6.4516 | acetic acid | 7 | 4 |  | 0.642814 | 0.25185 | 39.03682807 | 0.229816 | 0.464104 | 106.6588 | 65.8824 | 16.53215 | 0.516149 | 92.008
B08 | monoPERC | CG_002 | full cell | 6.4516 | acetic acid | 7 | 5 |  | 0.642311 | 0.250698 | 38.85826772 | 0.228976 | 0.459759 | 105.2738 | 65.3769 | 16.31748 | 0.526275 | 86.787
B08 | monoPERC | CG_002 | full cell | 6.4516 | acetic acid | 8 | 0 | 67842 | 0.641471 | 0.252098 | 39.07526815 | 0.228381 | 0.446555 | 101.9844 | 63.0647 | 15.80758 | 0.606186 | 76.949 | 1.03643 | 3.023038 | 2.937572 | 4.788249 |  | 0.648457 | 78.907264 | 20.028525 | 269.2745
B08 | monoPERC | CG_002 | full cell | 6.4516 | acetic acid | 8 | 1 | 69722 | 0.642254 | 0.252858 | 39.19306839 | 0.223842 | 0.421142 | 94.26915 | 58.048 | 14.61179 | 0.68767 | 161.589 | 1.03643 | 3.023038 | 2.937572 | 4.788249 |  | 0.64838 | 78.905855 | 20.025795 | 270.9513
B08 | monoPERC | CG_002 | full cell | 6.4516 | acetic acid | 8 | 2 | 70270 | 0.64207 | 0.25416 | 39.39487879 | 0.226717 | 0.429343 | 97.3393 | 59.6483 | 15.0876 | 0.699352 | 164.021 | 1.03643 | 3.023038 | 2.937572 | 4.788249 |  | 0.648494 | 78.914874 | 20.031606 | 269.5775
B08 | monoPERC | CG_002 | full cell | 6.4516 | acetic acid | 8 | 3 |  | 0.642118 | 0.251088 | 38.91871784 | 0.226603 | 0.443752 | 100.5556 | 62.3685 | 15.58614 | 0.622614 | 84.683
B08 | monoPERC | CG_002 | full cell | 6.4516 | acetic acid | 8 | 4 |  | 0.641796 | 0.252461 | 39.13153326 | 0.230138 | 0.452548 | 104.1485 | 64.278 | 16.14307 | 0.559954 | 86.444
B08 | monoPERC | CG_002 | full cell | 6.4516 | acetic acid | 9 | 0 |  | 0.64476572 | 0.23623661 | 41.44041 | 0.20233625 | 0.39470779 | 79.86369221 | 52.4325 | 13.16905 | 0.968617 | 331.107 | [5 empty] | 0.648063 | 79.473524 | 19.986057 | 293.5654
B08 | monoPERC | CG_002 | full cell | 6.4516 | acetic acid | 9 | 1 |  | 0.64521178 | 0.23493073 | 41.21134 | 0.19744565 | 0.42778753 | 84.46478614 | 55.7229 | 13.92774 | 0.81343 | 570.021 | [5 empty] | 0.648587 | 79.457137 | 19.9981 | 281.7858
B08 | monoPERC | CG_002 | full cell | 6.4516 | acetic acid | 9 | 2 |  | 0.6450725 | 0.23483367 | 41.19431 | 0.20348435 | 0.42656912 | 86.80013766 | 57.2996 | 14.31282 | 0.781764 | 3987.437 | [5 empty] | 0.647578 | 79.503634 | 19.978678 | 301.5524
B08 | monoPERC | CG_002 | full cell | 6.4516 | acetic acid | 10 | 0 |  | 0.64540827 | 0.23321166 | 40.90978 | 0.17732231 | 0.36594527 | 64.89026223 | 43.1117 | 10.70002 | 1.456992 | 63.244 | [5 empty] | 0.648015 | 79.630081 | 19.821668 | 292.9418
B08 | monoPERC | CG_002 | full cell | 6.4516 | acetic acid | 10 | 1 |  | 0.64554411 | 0.23282877 | 40.84261 | 0.1791019 | 0.36800981 | 65.91125569 | 43.8528 | 10.86837 | 1.342668 | 70.208 | [5 empty] | 0.647918 | 79.649451 | 19.823529 | 294.0162
B08 | monoPERC | CG_002 | full cell | 6.4516 | acetic acid | 10 | 2 |  | 0.64544211 | 0.23283167 | 40.84312 | 0.18032677 | 0.37104345 | 66.9090653 | 44.5231 | 11.03289 | 1.307513 | 67.285 | [5 empty] | 0.647784 | 79.647401 | 19.818937 | 295.6419
B08 | monoPERC | CG_002 | full cell | 6.4516 | acetic acid | 11 | 0 |  | 0.64323832 | 0.23030708 | 40.40026 | 0.20097473 | 0.44633883 | 89.70282858 | 60.5518 | 14.79146 | 0.660844 | 195.209 | [5 empty] | 0.649252 | 79.58701 | 19.630706 | 274.6826
B08 | monoPERC | CG_002 | full cell | 6.4516 | acetic acid | 11 | 1 |  | 0.643462 | 0.2303328 | 40.40477 | 0.20085797 | 0.45053676 | 90.49390054 | 61.0577 | 14.92189 | 0.644289 | 459.376 | [5 empty] | 0.649396 | 79.588253 | 19.635369 | 271.0566
B08 | monoPERC | CG_002 | full cell | 6.4516 | acetic acid | 11 | 2 |  | 0.64340369 | 0.23055428 | 40.44362 | 0.20202978 | 0.45001815 | 90.91706816 | 61.2899 | 14.99168 | 0.634296 | 255.8 | [5 empty] | 0.649263 | 79.597048 | 19.633538 | 274.3474
B08 | monoPERC | CG_002 | full cell | 6.4516 | acetic acid | 12 | 0 |  | 0.64289729 | 0.23118108 | 40.55358 | 0.16574094 | 0.35797347 | 59.33085767 | 39.9197 | 9.783311 | 1.512069 | 26.485 | [5 empty] | 0.6482 | 79.641974 | 19.743051 | 287.2522
B08 | monoPERC | CG_002 | full cell | 6.4516 | acetic acid | 12 | 1 |  | 0.64290416 | 0.23244807 | 40.77583 | 0.17068509 | 0.35962364 | 61.38239449 | 41.0744 | 10.12158 | 1.449378 | 32.028 | [5 empty] | 0.64813 | 79.638239 | 19.739995 | 287.1524
B08 | monoPERC | CG_002 | full cell | 6.4516 | acetic acid | 12 | 2 |  | 0.6427315 | 0.23216194 | 40.72564 | 0.17186117 | 0.3612921 | 62.09208484 | 41.6117 | 10.2386 | 1.417796 | 34.414 | [5 empty] | 0.648002 | 79.661155 | 19.741787 | 290.2892
B08 | monoPERC | CG_002 | full cell | 6.4516 | acetic acid | 13 | 0 |  | 0.64634634 | 0.22836711 | 40.05995 | 0.14227499 | 0.32704442 | 46.53024187 | 31.5236 | 7.672544 | 2.296038 | 11.349 | [5 empty] | 0.649081 | 79.50182 | 19.48689 | 271.8955
B08 | monoPERC | CG_002 | full cell | 6.4516 | acetic acid | 13 | 1 |  | 0.64664828 | 0.22759538 | 39.92457 | 0.13992723 | 0.33284295 | 46.57379232 | 31.6454 | 7.679746 | 2.12863 | 10.962 | [5 empty] | 0.649117 | 79.515571 | 19.49135 | 271.5327
B08 | monoPERC | CG_002 | full cell | 6.4516 | acetic acid | 13 | 2 |  | 0.64668017 | 0.23107649 | 40.53523 | 0.14877472 | 0.34896077 | 51.91654166 | 34.7425 | 8.560736 | 1.856863 | 14.742 | [5 empty] | 0.649006 | 79.53069 | 19.491714 | 275.0684
B08 | monoPERC | CG_002 | full cell | 6.4516 | acetic acid | 14 | 0 |  | 0.64252893 | 0.23338064 | 40.93942 | 0.17818878 | 0.38316993 | 68.27658331 | 45.5317 | 11.25838 | 1.195853 | 44.007 | [5 empty] | 0.648726 | 79.848054 | 19.929858 | 291.0423
B08 | monoPERC | CG_002 | full cell | 6.4516 | acetic acid | 14 | 1 |  | 0.64283544 | 0.23345908 | 40.95318 | 0.18031717 | 0.38572374 | 69.55261489 | 46.345 | 11.46881 | 1.160475 | 51.386 | [5 empty] | 0.648614 | 79.858416 | 19.928995 | 289.3951
B08 | monoPERC | CG_002 | full cell | 6.4516 | acetic acid | 14 | 2 |  | 0.64280719 | 0.23315167 | 40.89925 | 0.18138047 | 0.38983684 | 70.70878917 | 47.1796 | 11.65945 | 1.114013 | 54.526 | [5 empty] | 0.648548 | 79.860593 | 19.927508 | 293.5504
B08 | monoPERC | CG_002 | full cell | 6.4516 | acetic acid | 15 | 0 |  | 0.63675885 | 0.23027633 | 40.39486 | 0.16662323 | 0.36475797 | 60.77715204 | 41.4492 | 10.02179 | 1.285819 | 22.835 | [5 empty] | 0.650193 | 80.020442 | 19.771972 | 273.562
B08 | monoPERC | CG_002 | full cell | 6.4516 | acetic acid | 15 | 1 |  | 0.6367832 | 0.23018463 | 40.37878 | 0.17228208 | 0.3886975 | 66.96561524 | 45.6861 | 11.04223 | 1.136661 | 28.456 | [5 empty] | 0.650417 | 79.995698 | 19.772643 | 270.3409
B08 | monoPERC | CG_002 | full cell | 6.4516 | acetic acid | 15 | 2 |  | 0.63679013 | 0.23092509 | 40.50867 | 0.17979671 | 0.39893356 | 71.72694115 | 48.777 | 11.82734 | 1.018861 | 37.329 | [5 empty] | 0.650238 | 80.010647 | 19.770904 | 276.0683
B08 | monoPERC | CG_002 | full cell | 6.4516 | acetic acid | 16 | 0 |  | 0.63650001 | 0.2270267 | 39.82482 | 0.17895186 | 0.40824297 | 73.05584127 | 50.5568 | 12.04647 | 0.947302 | 39.721 | [5 empty] | 0.6504 | 80.035723 | 19.46448 | 266.1497
B08 | monoPERC | CG_002 | full cell | 6.4516 | acetic acid | 16 | 1 |  | 0.63649709 | 0.22663248 | 39.75566 | 0.17662819 | 0.40498759 | 71.53222556 | 49.5887 | 11.79522 | 0.948988 | 35.307 | [5 empty] | 0.650373 | 80.045154 | 19.465974 | 267.8113
B08 | monoPERC | CG_002 | full cell | 6.4516 | acetic acid | 16 | 2 |  | 0.63682056 | 0.22662766 | 39.75482 | 0.17607673 | 0.40204778 | 70.79126026 | 49.0512 | 11.67305 | 0.999656 | 37.175 | [5 empty] | 0.605764 | 80.919428 | 18.328852 | 1815.539
B09 | monoPERC | CG_002 | full cell | 6.4516 | baseline | 0 | 0 | 69270 | 0.643854 | 0.248626 | 38.53710707 | 0.22968 | 0.469172 | 107.7595 | 67.3165 | 16.70275 | 0.496466 | 72.275 | [5 empty] | 0.647549 | 78.961961 | 20.376385 | 276.4192
B09 | monoPERC | CG_002 | full cell | 6.4516 | baseline | 0 | 1 | 69640 | 0.643689 | 0.255248 | 39.56351913 | 0.217241 | 0.391786 | 85.1121 | 51.8028 | 13.19241 | 0.963248 | 534.288 | [5 empty] | 0.647549 | 78.961961 | 20.376385 | 276.4192
B09 | monoPERC | CG_002 | full cell | 6.4516 | baseline | 0 | 2 | 69418 | 0.643628 | 0.256037 | 39.68581437 | 0.203904 | 0.360184 | 73.44315 | 44.5671 | 11.38373 | 1.258886 | 202.145 | [5 empty] | 0.647549 | 78.961961 | 20.376385 | 276.4192
B09 | monoPERC | CG_002 | full cell | 6.4516 | baseline | 0 | 3 |  | 0.64565 | 0.260751 | 40.41648583 | 0.216428 | 0.378512 | 81.92067 | 48.6598 | 12.69773 | 1.06594 | 216.081
B09 | monoPERC | CG_002 | full cell | 6.4516 | baseline | 0 | 4 |  | 0.648317 | 0.260181 | 40.32813566 | 0.167245 | 0.325111 | 54.37333 | 32.2346 | 8.42787 | 1.892298 | 18.013
B09 | monoPERC | CG_002 | full cell | 6.4516 | baseline | 0 | 5 |  | 0.64909 | 0.259195 | 40.17530535 | 0.15893 | 0.332245 | 52.80383 | 31.3858 | 8.184597 | 1.952641 | 15.017
B09 | monoPERC | CG_002 | full cell | 6.4516 | baseline | 0 | 6 |  | 0.649133 | 0.25872 | 40.1016802 | 0.164261 | 0.3216 | 52.82629 | 31.4547 | 8.188075 | 2.023211 | 14.818
B09 | monoPERC | CG_002 | full cell | 6.4516 | baseline | 0 | 7 |  | 0.645735 | 0.258052 | 39.99814 | 0.222387 | 0.400791 | 89.13068 | 53.4891 | 13.81527 | 0.90222 | 1136.457
B10 | monoPERC | CG_002 | full cell | 6.4516 | baseline | 0 | 0 | 61124 | 0.643607 | 0.246896 | 38.26895654 | 0.229163 | 0.484006 | 110.9162 | 69.8008 | 17.19205 | 0.428235 | 115.355 | [5 empty] | 0.647519 | 78.963015 | 20.002825 | 271.6325
B10 | monoPERC | CG_002 | full cell | 6.4516 | baseline | 0 | 1 | 60886 | 0.644208 | 0.249756 | 38.71225742 | 0.221958 | 0.43184 | 95.85049 | 59.5733 | 14.85683 | 0.755565 | 473.932 | [5 empty] | 0.647519 | 78.963015 | 20.002825 | 271.6325
B10 | monoPERC | CG_002 | full cell | 6.4516 | baseline | 0 | 2 | 61046 | 0.643655 | 0.251884 | 39.04209808 | 0.223677 | 0.42391 | 94.8187 | 58.4845 | 14.69695 | 0.750076 | 153.614 | [5 empty] | 0.647519 | 78.963015 | 20.002825 | 271.6325
B10 | monoPERC | CG_002 | full cell | 6.4516 | baseline | 0 | 3 |  | 0.64453 | 0.254304 | 39.41719883 | 0.233872 | 0.469718 | 109.8542 | 67.0224 | 17.02742 | 0.487995 | 76.795
B10 | monoPERC | CG_002 | full cell | 6.4516 | baseline | 0 | 4 |  | 0.645038 | 0.253344 | 39.26839854 | 0.226401 | 0.43432 | 98.33065 | 60.1717 | 15.24126 | 0.690972 | 99.589
B10 | monoPERC | CG_002 | full cell | 6.4516 | baseline | 0 | 5 |  | 0.645737 | 0.255473 | 39.5983942 | 0.218783 | 0.395571 | 86.5443 | 52.4611 | 13.41438 | 0.94771 | 687.729
B10 | monoPERC | CG_002 | full cell | 6.4516 | baseline | 0 | 6 |  | 0.646111 | 0.254816 | 39.49655899 | 0.19317 | 0.354599 | 68.49783 | 41.6047 | 10.61717 | 1.37571 | 70.879
B10 | monoPERC | CG_002 | full cell | 6.4516 | baseline | 0 | 7 |  | 0.644747 | 0.253584 | 39.30559861 | 0.229567 | 0.448448 | 102.9487 | 62.9665 | 15.95708 | 0.610252 | 71.666
B10 | monoPERC | CG_002 | full cell | 6.4516 | baseline | 0 | 8 |  | 0.644257 | 0.252718 | 39.17136834 | 0.232083 | 0.471288 | 109.3779 | 67.1792 | 16.95363 | 0.485926 | 94.354
B10 | monoPERC | CG_002 | full cell | 6.4516 | baseline | 0 | 9 |  | 0.643879 | 0.250924 | 38.89329779 | 0.232839 | 0.494759 | 115.1989 | 71.3021 | 17.85588 | 0.35996 | 207.347
B10 | monoPERC | CG_002 | full cell | 6.4516 | baseline | 0 | 10 |  | 0.644166 | 0.252659 | 39.16222332 | 0.229889 | 0.452141 | 103.9421 | 63.8645 | 16.11108 | 0.583831 | 70.924
B11 | monoPERC | CG_002 | full cell | 6.4516 | baseline | 0 | 0 | 63267 | 0.64539 | 0.250908 | 38.89081778 | 0.230837 | 0.487646 | 112.5668 | 69.5142 | 17.44789 | 0.382375 | 81.972 | [5 empty] | 0.647515 | 78.963155 | 19.95406 | 271.0076
B11 | monoPERC | CG_002 | full cell | 6.4516 | baseline | 0 | 1 | 66266 | 0.645657 | 0.252364 | 39.11649823 | 0.229413 | 0.469633 | 107.7399 | 66.1223 | 16.69974 | 0.483909 | 93.752 | [5 empty] | 0.647515 | 78.963155 | 19.95406 | 271.0076
B11 | monoPERC | CG_002 | full cell | 6.4516 | baseline | 0 | 2 | 66989 | 0.645004 | 0.252074 | 39.07154814 | 0.228212 | 0.469909 | 107.2388 | 65.9571 | 16.62205 | 0.496805 | 71.863 | [5 empty] | 0.647515 | 78.963155 | 19.95406 | 271.0076
B12 | monoPERC | CG_002 | full cell | 6.4516 | baseline | 0 | 0 | 72463 | 0.646533 | 0.256447 | 39.7493645 | 0.225527 | 0.42892 | 96.73298 | 58.3427 | 14.99365 | 0.733189 | 150.84 | [5 empty] | 0.647545 | 78.962094 | 20.328583 | 275.8067
B12 | monoPERC | CG_002 | full cell | 6.4516 | baseline | 0 | 1 | 73680 | 0.646089 | 0.253891 | 39.35318371 | 0.219498 | 0.419847 | 92.15549 | 56.1801 | 14.28416 | 0.801222 | 250.019 | [5 empty] | 0.647545 | 78.962094 | 20.328583 | 275.8067
B12 | monoPERC | CG_002 | full cell | 6.4516 | baseline | 0 | 2 | 72797 | 0.646317 | 0.25946 | 40.21638043 | 0.204808 | 0.343658 | 70.38386 | 41.9718 | 10.90953 | 1.378239 | 104.135 | [5 empty] | 0.647545 | 78.962094 | 20.328583 | 275.8067
B12 | monoPERC | CG_002 | full cell | 6.4516 | baseline | 0 | 3 |  | 0.646073 | 0.259239 | 40.18212536 | 0.217362 | 0.396293 | 86.13896 | 51.4301 | 13.35156 | 0.948201 | 525.45
B12 | monoPERC | CG_002 | full cell | 6.4516 | baseline | 0 | 4 |  | 0.646308 | 0.257138 | 39.85646971 | 0.219043 | 0.405806 | 88.88899 | 53.4864 | 13.77786 | 0.888588 | 1934.906
B12 | monoPERC | CG_002 | full cell | 6.4516 | baseline | 0 | 5 |  | 0.646534 | 0.254316 | 39.41905884 | 0.226306 | 0.440058 | 99.58801 | 60.5677 | 15.43614 | 0.667585 | 84.144
B12 | monoPERC | CG_002 | full cell | 6.4516 | baseline | 0 | 6 |  | 0.646441 | 0.256147 | 39.70286441 | 0.224023 | 0.426153 | 95.46804 | 57.6555 | 14.79761 | 0.750148 | 172.253
B12 | monoPERC | CG_002 | full cell | 6.4516 | baseline | 0 | 7 |  | 0.64625 | 0.255189 | 39.55437411 | 0.222155 | 0.427731 | 95.02246 | 57.6188 | 14.72853 | 0.746727 | 223.376
B12 | monoPERC | CG_002 | full cell | 6.4516 | baseline | 0 | 8 |  | 0.646154 | 0.256857 | 39.81291463 | 0.221062 | 0.412247 | 91.13215 | 54.909 | 14.12549 | 0.839015 | 462.43
B12 | monoPERC | CG_002 | full cell | 6.4516 | baseline | 0 | 9 |  | 0.645906 | 0.257213 | 39.86809474 | 0.220704 | 0.410743 | 90.65273 | 54.5655 | 14.05118 | 0.84259 | 1745.444
B12 | monoPERC | CG_002 | full cell | 6.4516 | baseline | 0 | 10 |  | 0.645331 | 0.255594 | 39.61714923 | 0.226691 | 0.439281 | 99.5812 | 60.3732 | 15.43512 | 0.669881 | 85.856
B13 | monoPERC | CG_002 | full cell | 6.4516 | baseline | 0 | 0 | 81182 | 0.648491 | 0.256894 | 39.81864964 | 0.19789 | 0.377942 | 74.79091 | 44.8943 | 11.59262 | 1.186478 | 92.827 | [5 empty] | 0.647539 | 78.962305 | 20.253065 | 274.839
B13 | monoPERC | CG_002 | full cell | 6.4516 | baseline | 0 | 1 | 80550 | 0.647987 | 0.25388 | 39.3514787 | 0.208181 | 0.390073 | 81.20584 | 49.362 | 12.58694 | 1.017988 | 329.79 | [5 empty] | 0.647539 | 78.962305 | 20.253065 | 274.839
B13 | monoPERC | CG_002 | full cell | 6.4516 | baseline | 0 | 2 | 81311 | 0.647498 | 0.25587 | 39.65992932 | 0.222046 | 0.418796 | 92.99194 | 56.1289 | 14.41375 | 0.801618 | 731.824 | [5 empty] | 0.647539 | 78.962305 | 20.253065 | 274.839
B14 | monoPERC | CG_002 | full cell | 6.4516 | baseline | 0 | 0 | 81442 | 0.647738 | 0.255741 | 39.63993428 | 0.239507 | 0.507637 | 121.5828 | 73.396 | 18.84537 | 0.321 | 332.106 | [5 empty] | 0.647543 | 78.962169 | 20.301742 | 275.4627
B14 | monoPERC | CG_002 | full cell | 6.4516 | baseline | 0 | 1 | 81335 | 0.647368 | 0.254866 | 39.50430901 | 0.229931 | 0.451263 | 103.7591 | 62.8874 | 16.08271 | 0.588398 | 71.144 | [5 empty] | 0.647543 | 78.962169 | 20.301742 | 275.4627
B14 | monoPERC | CG_002 | full cell | 6.4516 | baseline | 0 | 2 | 82666 | 0.647365 | 0.257373 | 39.89289479 | 0.237303 | 0.480494 | 114.0229 | 68.4353 | 17.6736 | 0.452752 | 103.233 | [5 empty] | 0.647543 | 78.962169 | 20.301742 | 275.4627
B14 | monoPERC | CG_002 | full cell | 6.4516 | baseline | 0 | 3 |  | 0.646576 | 0.25572 | 39.63667927 | 0.238036 | 0.490274 | 116.7029 | 70.5824 | 18.08895 | 0.3942 | 100.603
B14 | monoPERC | CG_002 | full cell | 6.4516 | baseline | 0 | 4 |  | 0.646198 | 0.256413 | 39.74409449 | 0.239332 | 0.501378 | 119.9958 | 72.4204 | 18.59941 | 0.340284 | 179.64
B14 | monoPERC | CG_002 | full cell | 6.4516 | baseline | 0 | 5 |  | 0.646616 | 0.256532 | 39.76253953 | 0.235162 | 0.482661 | 113.5034 | 68.426 | 17.59307 | 0.439799 | 71.256
B14 | monoPERC | CG_002 | full cell | 6.4516 | baseline | 0 | 6 |  | 0.646481 | 0.257943 | 39.98124496 | 0.236249 | 0.472794 | 111.6973 | 66.9827 | 17.3131 | 0.494807 | 98.902
B14 | monoPERC | CG_002 | full cell | 6.4516 | baseline | 0 | 7 |  | 0.646494 | 0.254701 | 39.47873396 | 0.232488 | 0.467347 | 108.6526 | 65.9848 | 16.84115 | 0.529385 | 75.969
B15 | monoPERC | CG_002 | full cell | 6.4516 | baseline | 0 | 0 | 73176 | 0.648098 | 0.258063 | 39.999845 | 0.237517 | 0.486505 | 115.5531 | 69.0899 | 17.91074 | 0.400797 | 94.176 | [5 empty] | 0.647547 | 78.96204 | 20.348232 | 276.0585
B15 | monoPERC | CG_002 | full cell | 6.4516 | baseline | 0 | 1 | 72772 | 0.647767 | 0.255497 | 39.6021142 | 0.233566 | 0.467049 | 109.0869 | 65.9125 | 16.9085 | 0.516516 | 70.648 | [5 empty] | 0.647547 | 78.96204 | 20.348232 | 276.0585
B15 | monoPERC | CG_002 | full cell | 6.4516 | baseline | 0 | 2 | 73756 | 0.647027 | 0.25668 | 39.78547957 | 0.236695 | 0.4859 | 115.01 | 69.2502 | 17.82658 | 0.411414 | 77.976 | [5 empty] | 0.649186 | 79.147498 | 20.447673 | 274.3408
B16 | monoPERC | CG_002 | full cell | 6.4516 | baseline | 0 | 0 | 74306 | 0.65061 | 0.254754 | 39.48694897 | 0.191185 | 0.358407 | 68.52204 | 41.3416 | 10.62091 | 1.309271 | 41.49 | [5 empty] | 0.649168 | 79.147928 | 20.212172 | 271.3497
B16 | monoPERC | CG_002 | full cell | 6.4516 | baseline | 0 | 1 | 75793 | 0.65071 | 0.252573 | 39.1488933 | 0.167409 | 0.329045 | 55.08505 | 33.5166 | 8.538212 | 1.873328 | 17.867 | [5 empty] | 0.650842 | 78.366698 | 20.064281 | 235.8365
B16 | monoPERC | CG_002 | full cell | 6.4516 | baseline | 0 | 2 | 76348 | 0.649658 | 0.254003 | 39.37054374 | 0.196274 | 0.371919 | 72.9981 | 44.2372 | 11.31472 | 1.25023 | 83.374 | [5 empty] | 0.650842 | 78.366698 | 20.064281 | 235.8365
B16 | monoPERC | CG_002 | full cell | 6.4516 | baseline | 0 | 3 |  | 0.649026 | 0.254126 | 39.38960878 | 0.187754 | 0.358319 | 67.27599 | 40.7896 | 10.42781 | 1.419883 | 42.103
B16 | monoPERC | CG_002 | full cell | 6.4516 | baseline | 0 | 4 |  | 0.649511 | 0.25417 | 39.39642879 | 0.19582 | 0.371271 | 72.70218 | 44.0389 | 11.26886 | 1.249717 | 79.018
B16 | monoPERC | CG_002 | full cell | 6.4516 | baseline | 0 | 5 |  | 0.649688 | 0.24849 | 38.51602703 | 0.157899 | 0.332841 | 52.5553 | 32.5539 | 8.146093 | 1.929502 | 15.196
B16 | monoPERC | CG_002 | full cell | 6.4516 | baseline | 0 | 6 |  | 0.649284 | 0.25344 | 39.28327857 | 0.183724 | 0.354616 | 65.15134 | 39.5926 | 10.09849 | 1.470714 | 30.831
B16 | monoPERC | CG_002 | full cell | 6.4516 | baseline | 0 | 7 |  | 0.649326 | 0.255327 | 39.57576415 | 0.187433 | 0.356493 | 66.81845 | 40.303 | 10.35689 | 1.424736 | 39.89
B16 | monoPERC | CG_002 | full cell | 6.4516 | baseline | 0 | 8 |  | 0.648873 | 0.254403 | 39.43254387 | 0.212515 | 0.400265 | 85.06228 | 51.5294 | 13.18468 | 0.955833 | 222.108
B16 | monoPERC | CG_002 | full cell | 6.4516 | baseline | 0 | 9 |  | 0.648994 | 0.256668 | 39.78361957 | 0.203519 | 0.376737 | 76.6732 | 46.029 | 11.88438 | 1.172603 | 159.753
B17 | monoPERC | CG_002 | full cell | 6.4516 | baseline | 0 | 0 | 85762 | 0.651605 | 0.254264 | 39.41099882 | 0.232252 | 0.476482 | 110.6641 | 66.7939 | 17.15294 | 0.492405 | 85.615 | [5 empty] | 0.650838 | 78.366784 | 20.011241 | 235.2461
B17 | monoPERC | CG_002 | full cell | 6.4516 | baseline | 0 | 1 | 84205 | 0.650394 | 0.252334 | 39.11184822 | 0.227908 | 0.462683 | 105.4492 | 64.2527 | 16.34467 | 0.562159 | 103.119 | [5 empty] | 0.650838 | 78.366784 | 20.011241 | 235.2461
B17 | monoPERC | CG_002 | full cell | 6.4516 | baseline | 0 | 2 | 86312 | 0.649761 | 0.25278 | 39.18097836 | 0.228237 | 0.45453 | 103.7406 | 63.1615 | 16.07983 | 0.592308 | 96.799 | [5 empty] | 0.650838 | 78.366784 | 20.011241 | 235.2461
B18 | monoPERC | CG_002 | full cell | 6.4516 | baseline | 0 | 0 | 84751 | 0.650277 | 0.25905 | 40.15283031 | 0.230887 | 0.459388 | 106.067 | 62.9648 | 16.4404 | 0.566539 | 275.169 | [5 empty] | 0.650864 | 78.366291 | 20.320647 | 238.6897
B18 | monoPERC | CG_002 | full cell | 6.4516 | baseline | 0 | 1 | 82303 | 0.648755 | 0.255731 | 39.63838428 | 0.224916 | 0.437417 | 98.38197 | 59.2995 | 15.24922 | 0.691895 | 165.415 | [5 empty] | 0.650838 | 78.366784 | 20.011241 | 235.2461
B18 | monoPERC | CG_002 | full cell | 6.4516 | baseline | 0 | 2 | 81398 | 0.649122 | 0.256312 | 39.72843946 | 0.217523 | 0.40921 | 89.01258 | 53.5004 | 13.79701 | 0.876302 | 833.478 | [5 empty] | 0.650838 | 78.366784 | 20.011241 | 235.2461
B19 | monoPERC | CG_002 | full cell | 6.4516 | baseline | 0 | 0 | 82538 | 0.651511 | 0.256727 | 39.79276459 | 0.222955 | 0.432537 | 96.43647 | 57.6564 | 14.94767 | 0.736999 | 170.578 | [5 empty] | 0.650411 | 78.269868 | 19.974251 | 235.9821
B19 | monoPERC | CG_002 | full cell | 6.4516 | baseline | 0 | 1 | 82411 | 0.649322 | 0.251333 | 38.95669291 | 0.219329 | 0.429048 | 94.10285 | 57.6625 | 14.58598 | 0.756782 | 196.673 | [5 empty] | 0.650411 | 78.269868 | 19.974251 | 235.9821
B19 | monoPERC | CG_002 | full cell | 6.4516 | baseline | 0 | 2 | 82498 | 0.649545 | 0.251351 | 38.95948292 | 0.220819 | 0.434975 | 96.05081 | 58.8317 | 14.88791 | 0.721207 | 132.184 | [5 empty] | 0.650411 | 78.269868 | 19.974251 | 235.9821
B20 | monoPERC | CG_002 | full cell | 6.4516 | baseline | 0 | 0 | 76307 | 0.651745 | 0.25693 | 39.82422965 | 0.222185 | 0.420465 | 93.42086 | 55.7894 | 14.48027 | 0.640929 | 267.455 | [5 empty] | 0.650393 | 78.270232 | 19.771547 | 233.7125
B20 | monoPERC | CG_002 | full cell | 6.4516 | baseline | 0 | 1 | 76043 | 0.650858 | 0.25535 | 39.57932916 | 0.170994 | 0.32638 | 55.80891 | 33.5801 | 8.650409 | 1.891823 | 18.633
B20 | monoPERC | CG_002 | full cell | 6.4516 | baseline | 0 | 2 | 77814 | 0.650331 | 0.255981 | 39.67713435 | 0.169962 | 0.366661 | 62.3186 | 37.4348 | 9.659403 | 1.698531 | 33.286
B20 | monoPERC | CG_002 | full cell | 6.4516 | baseline | 0 | 3 |  | 0.649701 | 0.255297 | 39.57111414 | 0.242929 | 0.293508 | 71.30167 | 42.9873 | 11.05177 | 2.795571 | 542.712
B20 | monoPERC | CG_002 | full cell | 6.4516 | baseline | 0 | 4 |  | 0.650036 | 0.241755 | 37.47209994 | 0.149972 | 0.285818 | 42.86452 | 27.2763 | 6.64402 | 3.185524 | 7.622
B20 | monoPERC | CG_002 | full cell | 6.4516 | baseline | 0 | 5 |  | 0.649303 | 0.235694 | 36.53264307 | 0.137356 | 0.291492 | 40.03818 | 26.1625 | 6.205942 | 2.555171 | 4.904
B20 | monoPERC | CG_002 | full cell | 6.4516 | baseline | 0 | 6 |  | 0.649375 | 0.253009 | 39.21647343 | 0.173592 | 0.341577 | 59.29518 | 36.0901 | 9.190776 | 1.767077 | 21.276
B21 | monoPERC | CG_002 | full cell | 6.4516 | baseline | 0 | 0 | 73791 | 0.650806 | 0.259587 | 40.23606547 | 0.228291 | 0.440409 | 100.5413 | 59.5128 | 15.58395 | 0.682484 | 141.689 | [5 empty] | 0.650427 | 78.269534 | 20.16439 | 238.1111
B21 | monoPERC | CG_002 | full cell | 6.4516 | baseline | 0 | 1 | 74400 | 0.648996 | 0.253414 | 39.27924856 | 0.228853 | 0.471007 | 107.7913 | 65.5406 | 16.70766 | 0.50193 | 111.557
B21 | monoPERC | CG_002 | full cell | 6.4516 | baseline | 0 | 2 | 74363 | 0.649177 | 0.253623 | 39.31164362 | 0.225269 | 0.451628 | 101.7378 | 61.7917 | 15.76937 | 0.622511 | 87.547
B22 | monoPERC | CG_002 | full cell | 6.4516 | baseline | 0 | 0 | 70702 | 0.646606 | 0.256565 | 39.76765454 | 0.225773 | 0.424716 | 95.8892 | 57.8006 | 14.86285 | 0.765138 | 205.482 | [5 empty] | 0.650433 | 78.269419 | 20.230761 | 238.8542
B22 | monoPERC | CG_002 | full cell | 6.4516 | baseline | 0 | 1 | 68133 | 0.645025 | 0.257265 | 39.87615475 | 0.229141 | 0.434965 | 99.66839 | 60.062 | 15.44862 | 0.692349 | 124.17
B22 | monoPERC | CG_002 | full cell | 6.4516 | baseline | 0 | 2 | 68618 | 0.644924 | 0.255312 | 39.57343915 | 0.214782 | 0.392524 | 84.30708 | 51.2017 | 13.06763 | 0.974219 | 302.776
B23 | monoPERC | CG_002 | full cell | 6.4516 | baseline | 0 | 0 | 77476 | 0.648718 | 0.257424 | 39.9007998 | 0.236729 | 0.476421 | 112.7828 | 67.5365 | 17.4814 | 0.467931 | 101.253 | [5 empty] | 0.650418 | 78.269724 | 20.055969 | 236.8971
B23 | monoPERC | CG_002 | full cell | 6.4516 | baseline | 0 | 1 | 75579 | 0.646799 | 0.254092 | 39.38433877 | 0.234959 | 0.487024 | 114.4306 | 69.6275 | 17.73674 | 0.406977 | 123.17
B23 | monoPERC | CG_002 | full cell | 6.4516 | baseline | 0 | 2 | 78142 | 0.646656 | 0.250995 | 38.90430281 | 0.233375 | 0.499875 | 116.6584 | 71.875 | 18.0821 | 0.357355 | 247.388
B24 | monoPERC | CG_002 | full cell | 6.4516 | baseline | 0 | 0 | 78117 | 0.649762 | 0.259963 | 40.29434559 | 0.226467 | 0.41699 | 94.43464 | 55.9068 | 14.63737 | 0.826449 | 2869.159 | [5 empty] | 0.650431 | 78.269455 | 20.209965 | 238.6214
B24 | monoPERC | CG_002 | full cell | 6.4516 | baseline | 0 | 1 | 76030 | 0.647495 | 0.253866 | 39.3493087 | 0.225984 | 0.429949 | 97.16168 | 59.1089 | 15.06005 | 0.743791 | 444.827
B24 | monoPERC | CG_002 | full cell | 6.4516 | baseline | 0 | 2 | 75328 | 0.647093 | 0.254524 | 39.4512989 | 0.22595 | 0.428647 | 96.85254 | 58.8051 | 15.01215 | 0.738312 | 230.014
B25 | monoPERC | CG_002 | full cell | 6.4516 | baseline | 0 | 0 | 73493 | 0.652916 | 0.259886 | 40.28241056 | 0.230709 | 0.44505 | 102.6773 | 60.5109 | 15.91499 | 0.664612 | 100.559 | [5 empty] | 0.650425 | 78.269568 | 20.144854 | 237.8923
B25 | monoPERC | CG_002 | full cell | 6.4516 | baseline | 0 | 1 | 72435 | 0.649913 | 0.252617 | 39.15571331 | 0.225119 | 0.445543 | 100.3001 | 61.0918 | 15.54652 | 0.65714 | 97.762
B25 | monoPERC | CG_002 | full cell | 6.4516 | baseline | 0 | 2 | 73158 | 0.649862 | 0.25338 | 39.27397855 | 0.223925 | 0.43392 | 97.1655 | 59.0089 | 15.06064 | 0.721668 | 174.353
B26 | monoPERC | CG_002 | full cell | 6.4516 | baseline | 0 | 0 | 58315 | 0.645958 | 0.245806 | 38.1000062 | 0.144504 | 0.324128 | 46.83779 | 29.4984 | 7.259852 | 2.202602 | 10.315 | [5 empty] | 0.650382 | 78.270465 | 19.643464 | 232.2784
B26 | monoPERC | CG_002 | full cell | 6.4516 | baseline | 0 | 1 | 63330 | 0.645948 | 0.253862 | 39.3486887 | 0.180912 | 0.340008 | 61.51158 | 37.5112 | 9.534299 | 1.618357 | 25.801
B26 | monoPERC | CG_002 | full cell | 6.4516 | baseline | 0 | 2 | 61697 | 0.645908 | 0.247194 | 38.31514663 | 0.148713 | 0.320013 | 47.5901 | 29.8063 | 7.376481 | 2.172784 | 12.958
B27 | monoPERC | CG_002 | full cell | 6.4516 | baseline | 0 | 0 | 68103 | 0.646891 | 0.256453 | 39.7502945 | 0.225474 | 0.42861 | 96.64018 | 58.253 | 14.97924 | 0.744425 | 2969.464 | [5 empty] | 0.650428 | 78.269522 | 20.171216 | 238.1875
B27 | monoPERC | CG_002 | full cell | 6.4516 | baseline | 0 | 1 |  | 0.647237 | 0.25496 | 39.51887904 | 0.225159 | 0.433363 | 97.57558 | 59.1297 | 15.12424 | 0.672849 | 174.83
B27 | monoPERC | CG_002 | full cell | 6.4516 | baseline | 0 | 2 | 72541 | 0.647728 | 0.25547 | 39.5979292 | 0.217941 | 0.405416 | 88.35692 | 53.396 | 13.69537 | 0.891885 | 1043.523
B28 | monoPERC | CG_002 | full cell | 6.4516 | baseline | 0 | 0 | 68152 | 0.647914 | 0.256669 | 39.78377457 | 0.235928 | 0.489148 | 115.4038 | 69.3953 | 17.88765 | 0.382346 | 88.844 | [5 empty] | 0.650434 | 78.2694 | 20.241689 | 238.9766
B28 | monoPERC | CG_002 | full cell | 6.4516 | baseline | 0 | 1 | 75130 | 0.648944 | 0.257879 | 39.97132494 | 0.235166 | 0.472935 | 111.2184 | 66.4589 | 17.23887 | 0.481737 | 79.96
B28 | monoPERC | CG_002 | full cell | 6.4516 | baseline | 0 | 2 | 73192 | 0.649514 | 0.257152 | 39.85863972 | 0.228229 | 0.436653 | 99.65711 | 59.6664 | 15.44688 | 0.677602 | 158.331
B28 | monoPERC | CG_002 | full cell | 6.4516 | baseline | 0 | 3 |  | 0.647212 | 0.257163 | 39.86034472 | 0.233877 | 0.474917 | 111.0722 | 66.7344 | 17.2162 | 0.461321 | 73.702
B28 | monoPERC | CG_002 | full cell | 6.4516 | baseline | 0 | 4 |  | 0.647625 | 0.256576 | 39.76935954 | 0.227988 | 0.439247 | 100.1433 | 60.2675 | 15.52228 | 0.657022 | 104.019
B28 | monoPERC | CG_002 | full cell | 6.4516 | baseline | 0 | 5 |  | 0.647565 | 0.256684 | 39.78609957 | 0.232983 | 0.476058 | 110.9135 | 66.7271 | 17.19163 | 0.466242 | 73.625
B28 | monoPERC | CG_002 | full cell | 6.4516 | baseline | 0 | 6 |  | 0.647204 | 0.256798 | 39.80376961 | 0.233087 | 0.471677 | 109.9419 | 66.15 | 17.04101 | 0.489879 | 94.834
B28 | monoPERC | CG_002 | full cell | 6.4516 | baseline | 0 | 7 |  | 0.647346 | 0.255596 | 39.61745923 | 0.22981 | 0.457945 | 105.2402 | 63.605 | 16.31227 | 0.563516 | 77.58
B28 | monoPERC | CG_002 | full cell | 6.4516 | baseline | 0 | 8 |  | 0.647231 | 0.254152 | 39.39363879 | 0.230906 | 0.481458 | 111.1714 | 67.5833 | 17.23157 | 0.444528 | 112.402
B29 | monoPERC | CG_002 | full cell | 6.4516 | baseline | 0 | 0 | 70208 | 0.65011 | 0.256813 | 39.80609461 | 0.219928 | 0.414071 | 91.06597 | 54.5447 | 14.11526 | 0.855471 | 1724.161 | [5 empty] | 0.650442 | 78.26923 | 20.340921 | 240.0877
B29 | monoPERC | CG_002 | full cell | 6.4516 | baseline | 0 | 1 | 78926 | 0.650853 | 0.257891 | 39.97318495 | 0.227102 | 0.434741 | 98.73039 | 58.8208 | 15.30321 | 0.704482 | 157.329
B29 | monoPERC | CG_002 | full cell | 6.4516 | baseline | 0 | 2 | 77519 | 0.651374 | 0.258617 | 40.08571517 | 0.22012 | 0.410924 | 90.45266 | 53.6951 | 14.02022 | 0.858911 | 1935.362
B30 | monoPERC | CG_002 | full cell | 6.4516 | baseline | 0 | 0 | 62590 | 0.648621 | 0.251451 | 38.97498295 | 0.230387 | 0.479645 | 110.5037 | 67.7537 | 17.12813 | 0.434838 | 76.812 | [5 empty] | 0.650403 | 78.270021 | 19.888794 | 235.0253
B30 | monoPERC | CG_002 | full cell | 6.4516 | baseline | 0 | 1 | 71056 | 0.648564 | 0.253666 | 39.31830864 | 0.232932 | 0.496722 | 115.7025 | 70.3278 | 17.9339 | 0.36581 | 114.854
B30 | monoPERC | CG_002 | full cell | 6.4516 | baseline | 0 | 2 | 69510 | 0.649866 | 0.251052 | 38.91313783 | 0.224154 | 0.451846 | 101.2832 | 62.0796 | 15.69889 | 0.610167 | 85.087
B31 | monoPERC | CG_002 | full cell | 6.4516 | DI water | 0 | 0 | 67585 | 0.646112 | 0.25524 | 39.56227912 | 0.234597 | 0.480317 | 112.681 | 68.3273 | 17.46559 | 0.424917 | 70.893 | 1 | 1 | 1 | 1 |  | 0.650433 | 78.269405 | 20.238959 | 238.946
B31 | monoPERC | CG_002 | full cell | 6.4516 | DI water | 0 | 1 | 68156 | 0.647003 | 0.257251 | 39.87398475 | 0.229206 | 0.444471 | 101.8756 | 61.2078 | 15.79075 | 0.608636 | 141.55 | 1 | 1 | 1 | 1 |  | 0.650433 | 78.269405 | 20.238959 | 238.946
B31 | monoPERC | CG_002 | full cell | 6.4516 | DI water | 0 | 2 | 66244 | 0.647757 | 0.25425 | 39.40882882 | 0.224435 | 0.433887 | 97.37931 | 59.1281 | 15.09383 | 0.718351 | 100.431 | 1 | 1 | 1 | 1 |  | 0.650433 | 78.269405 | 20.238959 | 238.946
B31 | monoPERC | CG_002 | full cell | 6.4516 | DI water | 0 | 3 |  | 0.64533 | 0.256645 | 39.78005456 | 0.229949 | 0.437339 | 100.5657 | 60.7205 | 15.58772 | 0.662689 | 87.607
B31 | monoPERC | CG_002 | full cell | 6.4516 | DI water | 0 | 4 |  | 0.645724 | 0.255614 | 39.62024924 | 0.223235 | 0.423027 | 94.43459 | 57.2138 | 14.63743 | 0.771226 | 263.383
B31 | monoPERC | CG_002 | full cell | 6.4516 | DI water | 0 | 5 |  | 0.645788 | 0.254956 | 39.51825904 | 0.228396 | 0.444771 | 101.5838 | 61.6978 | 15.74554 | 0.620785 | 80.969
B31 | monoPERC | CG_002 | full cell | 6.4516 | DI water | 0 | 6 |  | 0.64637 | 0.260307 | 40.3476657 | 0.226663 | 0.417787 | 94.69684 | 56.2818 | 14.67802 | 0.78635 | 213.039
B31 | monoPERC | CG_002 | full cell | 6.4516 | DI water | 0 | 7 |  | 0.645685 | 0.257386 | 39.89490979 | 0.226252 | 0.424717 | 96.09293 | 57.8209 | 14.8944 | 0.744191 | 208.528
B31 | monoPERC | CG_002 | full cell | 6.4516 | DI water | 0 | 8 |  | 0.646181 | 0.259346 | 40.1987104 | 0.226693 | 0.420811 | 95.3948 | 56.9235 | 14.78625 | 0.766485 | 178.779
B31 | monoPERC | CG_002 | full cell | 6.4516 | DI water | 0 | 9 |  | 0.645734 | 0.253848 | 39.34651869 | 0.228884 | 0.449924 | 102.9803 | 62.8241 | 15.96196 | 0.599523 | 67.911
B31 | monoPERC | CG_002 | full cell | 6.4516 | DI water | 1 | 0 | 64650 | 0.645424 | 0.24907 | 38.60592721 | 0.202366 | 0.379558 | 76.80947 | 47.7803 | 11.90551 | 1.120644 | 280.541 | 1.027982 | 1.230974 | 1.199742 | 1.428858 |  | 0.650157 | 78.832201 | 19.614292 | 239.6723
B31 | monoPERC | CG_002 | full cell | 6.4516 | DI water | 1 | 1 | 64594 | 0.64546 | 0.246691 | 38.23718147 | 0.219537 | 0.429737 | 94.34322 | 59.25 | 14.62324 | 0.731159 | 106.989 | 1.027982 | 1.230974 | 1.199742 | 1.428858 |  | 0.650147 | 78.812086 | 19.608976 | 239.6011
B31 | monoPERC | CG_002 | full cell | 6.4516 | DI water | 1 | 2 | 64961 | 0.645037 | 0.245718 | 38.08636617 | 0.221108 | 0.456973 | 101.0402 | 63.7488 | 15.66124 | 0.588206 | 70.897 | 1.027982 | 1.230974 | 1.199742 | 1.428858 |  | 0.650179 | 78.806063 | 19.608446 | 237.6608
B31 | monoPERC | CG_002 | full cell | 6.4516 | DI water | 1 | 3 |  | 0.645289 | 0.244711 | 37.93028086 | 0.220544 | 0.455872 | 100.5396 | 63.6693 | 15.58369 | 0.592506 | 81.538
B31 | monoPERC | CG_002 | full cell | 6.4516 | DI water | 1 | 4 |  | 0.645462 | 0.247023 | 38.28864158 | 0.21154 | 0.403758 | 85.41073 | 53.5679 | 13.2387 | 0.892048 | 24884.79
B31 | monoPERC | CG_002 | full cell | 6.4516 | DI water | 1 | 5 |  | 0.645757 | 0.246441 | 38.1984314 | 0.213039 | 0.413109 | 88.00822 | 55.3021 | 13.64132 | 0.860689 | 4966.339
B31 | monoPERC | CG_002 | full cell | 6.4516 | DI water | 1 | 6 |  | 0.645483 | 0.248006 | 38.44100688 | 0.219274 | 0.430263 | 94.3453 | 58.9349 | 14.62353 | 0.73639 | 132.275
B31 | monoPERC | CG_002 | full cell | 6.4516 | DI water | 1 | 7 |  | 0.645634 | 0.247525 | 38.36645173 | 0.215596 | 0.413404 | 89.12829 | 55.7712 | 13.81491 | 0.844297 | 239.323
B31 | monoPERC | CG_002 | full cell | 6.4516 | DI water | 2 | 0 | 63736 | 0.644723 | 0.252066 | 39.07030814 | 0.224097 | 0.43189 | 96.78544 | 59.5555 | 15.00175 | 0.702844 | 80.919 | 1.022046 | 1.299823 | 1.277555 | 1.58893 |  | 0.649925 | 79.174336 | 19.922249 | 256.683
B31 | monoPERC | CG_002 | full cell | 6.4516 | DI water | 2 | 1 | 64870 | 0.645479 | 0.251064 | 38.91499783 | 0.218815 | 0.420954 | 92.11122 | 56.839 | 14.27728 | 0.788832 | 251.923 | 1.022046 | 1.299823 | 1.277555 | 1.58893 |  | 0.649809 | 79.18094 | 19.92034 | 259.3535
B31 | monoPERC | CG_002 | full cell | 6.4516 | DI water | 2 | 2 | 65385 | 0.645241 | 0.248834 | 38.56934714 | 0.211709 | 0.400126 | 84.71015 | 52.7599 | 13.13011 | 0.953989 | 950.442 | 1.022046 | 1.299823 | 1.277555 | 1.58893 |  | 0.649785 | 79.172345 | 19.917432 | 259.4732
B31 | monoPERC | CG_002 | full cell | 6.4516 | DI water | 2 | 3 |  | 0.645059 | 0.247333 | 38.33669167 | 0.217567 | 0.426969 | 92.8942 | 58.2247 | 14.39864 | 0.750463 | 143.006
B31 | monoPERC | CG_002 | full cell | 6.4516 | DI water | 2 | 4 |  | 0.645405 | 0.247715 | 38.39590179 | 0.213611 | 0.405777 | 86.67822 | 54.2158 | 13.43517 | 0.897115 | 1095.547
B31 | monoPERC | CG_002 | full cell | 6.4516 | DI water | 2 | 5 |  | 0.64529 | 0.253031 | 39.21988344 | 0.205084 | 0.374864 | 76.87882 | 47.0846 | 11.91626 | 1.161818 | 273.847
B31 | monoPERC | CG_002 | full cell | 6.4516 | DI water | 2 | 6 |  | 0.645077 | 0.248418 | 38.50486701 | 0.213326 | 0.408481 | 87.1394 | 54.3775 | 13.50661 | 0.891661 | 973.071
B31 | monoPERC | CG_002 | full cell | 6.4516 | DI water | 3 | 0 | 60549 | 0.648501 | 0.254985 | 39.52275405 | 0.231236 | 0.460806 | 106.5552 | 64.4391 | 16.51609 | 0.560807 | 77.11 | 1.033951 | 1.258024 | 1.22049 | 1.485046 |  | 0.650161 | 79.122544 | 20.285917 | 260.4041
B31 | monoPERC | CG_002 | full cell | 6.4516 | DI water | 3 | 1 | 63290 | 0.64923 | 0.255639 | 39.62412425 | 0.188654 | 0.349992 | 66.02724 | 39.783 | 10.23424 | 1.466316 | 45.438 | 1.033951 | 1.258024 | 1.22049 | 1.485046 |  | 0.649914 | 79.142165 | 20.283214 | 263.6087
B31 | monoPERC | CG_002 | full cell | 6.4516 | DI water | 3 | 2 | 62388 | 0.648023 | 0.253607 | 39.30916362 | 0.231904 | 0.477568 | 110.75 | 67.3895 | 17.16629 | 0.466685 | 88.171 | 1.033951 | 1.258024 | 1.22049 | 1.485046 |  | 0.650098 | 79.1502 | 20.291028 | 261.8315
B31 | monoPERC | CG_002 | full cell | 6.4516 | DI water | 3 | 3 |  | 0.648841 | 0.25538 | 39.58397917 | 0.21534 | 0.397787 | 85.65949 | 51.6952 | 13.27724 | 0.97466 | 171185.4
B31 | monoPERC | CG_002 | full cell | 6.4516 | DI water | 3 | 4 |  | 0.648388 | 0.250688 | 38.85671771 | 0.22529 | 0.44611 | 100.5041 | 61.8323 | 15.57817 | 0.640285 | 78.735
B31 | monoPERC | CG_002 | full cell | 6.4516 | DI water | 3 | 5 |  | 0.648311 | 0.25094 | 38.89577779 | 0.218758 | 0.418073 | 91.45657 | 56.2162 | 14.17579 | 0.825747 | 277.757
B31 | monoPERC | CG_002 | full cell | 6.4516 | DI water | 3 | 6 |  | 0.648619 | 0.255261 | 39.56553413 | 0.21861 | 0.400662 | 87.58876 | 52.9022 | 13.57627 | 0.924547 | 2134.122
B31 | monoPERC | CG_002 | full cell | 6.4516 | DI water | 3 | 7 |  | 0.648168 | 0.25833 | 40.04123008 | 0.219704 | 0.402505 | 88.43195 | 52.8136 | 13.70695 | 0.919069 | 2163.938
B31 | monoPERC | CG_002 | full cell | 6.4516 | DI water | 3 | 8 |  | 0.646972 | 0.253487 | 39.29056358 | 0.232055 | 0.47827 | 110.9848 | 67.6741 | 17.20268 | 0.456846 | 86.842
B31 | monoPERC | CG_002 | full cell | 6.4516 | DI water | 3 | 9 |  | 0.647994 | 0.255821 | 39.6523343 | 0.205104 | 0.373034 | 76.51079 | 46.1547 | 11.85921 | 1.172265 | 174.596
B31 | monoPERC | CG_002 | full cell | 6.4516 | DI water | 4 | 0 | 65948 | 0.646465 | 0.254972 | 39.52073904 | 0.189374 | 0.350365 | 66.3499 | 40.2534 | 10.28425 | 1.460819 | 40.348 | 1.021933 | 1.285831 | 1.260998 | 1.558672 |  | 0.651249 | 78.660818 | 20.215338 | 236.5259
B31 | monoPERC | CG_002 | full cell | 6.4516 | DI water | 4 | 1 | 66206 | 0.646626 | 0.254705 | 39.47935396 | 0.200993 | 0.36877 | 74.1203 | 45.0035 | 11.48866 | 1.213244 | 127.653 | 1.021933 | 1.285831 | 1.260998 | 1.558672 |  | 0.651399 | 78.659912 | 20.219751 | 235.9264
B31 | monoPERC | CG_002 | full cell | 6.4516 | DI water | 4 | 2 | 63826 | 0.646366 | 0.255456 | 39.59575919 | 0.220927 | 0.415046 | 91.69485 | 55.5329 | 14.21273 | 0.821807 | 335.87 | 1.021933 | 1.285831 | 1.260998 | 1.558672 |  | 0.651399 | 78.667809 | 20.221802 | 233.9632
B31 | monoPERC | CG_002 | full cell | 6.4516 | DI water | 4 | 3 |  | 0.646301 | 0.254664 | 39.47299895 | 0.205286 | 0.374771 | 76.93513 | 46.7436 | 11.92496 | 1.150772 | 259.675
B31 | monoPERC | CG_002 | full cell | 6.4516 | DI water | 4 | 4 |  | 0.646347 | 0.254706 | 39.47950896 | 0.21267 | 0.393479 | 83.6812 | 50.8304 | 12.97063 | 0.981602 | 337.352
B31 | monoPERC | CG_002 | full cell | 6.4516 | DI water | 4 | 5 |  | 0.645496 | 0.255032 | 39.53003906 | 0.226626 | 0.435191 | 98.62538 | 59.9102 | 15.28698 | 0.686614 | 96.551
B31 | monoPERC | CG_002 | full cell | 6.4516 | DI water | 4 | 6 |  | 0.64534 | 0.254017 | 39.37271375 | 0.230749 | 0.461748 | 106.5476 | 64.9968 | 16.5149 | 0.536647 | 66.461
B31 | monoPERC | CG_002 | full cell | 6.4516 | DI water | 4 | 7 |  | 0.646518 | 0.255387 | 39.58506417 | 0.182852 | 0.337688 | 61.74701 | 37.397 | 9.570811 | 1.673295 | 22.771
B31 | monoPERC | CG_002 | full cell | 6.4516 | DI water | 4 | 8 |  | 0.64538 | 0.253892 | 39.35333871 | 0.226958 | 0.446627 | 101.3654 | 61.8621 | 15.71165 | 0.626613 | 96.483
B31 | monoPERC | CG_002 | full cell | 6.4516 | DI water | 4 | 9 |  | 0.644995 | 0.253079 | 39.22732345 | 0.22886 | 0.462815 | 105.9196 | 64.888 | 16.41759 | 0.538818 | 79.622
B31 | monoPERC | CG_002 | full cell | 6.4516 | DI water | 5 | 0 | 63114 | 0.643131 | 0.255469 | 39.5977742 | 0.221787 | 0.414397 | 91.90759 | 55.9388 | 14.24569 | 0.797549 | 279.063 | 1.029625 | 1.42202 | 1.388336 | 1.85421 |  | 0.651418 | 78.769104 | 20.265837 | 235.5954
B31 | monoPERC | CG_002 | full cell | 6.4516 | DI water | 5 | 1 | 63709 | 0.643513 | 0.255675 | 39.62970426 | 0.218104 | 0.403368 | 87.97606 | 53.4711 | 13.63632 | 0.906372 | 834.505 | 1.029625 | 1.42202 | 1.388336 | 1.85421 |  | 0.651405 | 78.78345 | 20.269104 | 238.23
B31 | monoPERC | CG_002 | full cell | 6.4516 | DI water | 5 | 2 | 64949 | 0.643882 | 0.255213 | 39.55809412 | 0.213652 | 0.391258 | 83.59316 | 50.87 | 12.95697 | 0.968068 | 514.852 | 1.029625 | 1.42202 | 1.388336 | 1.85421 |  | 0.651199 | 78.778589 | 20.261464 | 240.5974
B31 | monoPERC | CG_002 | full cell | 6.4516 | DI water | 5 | 3 |  | 0.64352 | 0.254348 | 39.42401885 | 0.217109 | 0.405567 | 88.05236 | 53.7961 | 13.64815 | 0.875155 | 545.441
B31 | monoPERC | CG_002 | full cell | 6.4516 | DI water | 5 | 4 |  | 0.643092 | 0.254591 | 39.46168392 | 0.230011 | 0.454537 | 104.5484 | 63.856 | 16.20505 | 0.558668 | 82.214
B31 | monoPERC | CG_002 | full cell | 6.4516 | DI water | 5 | 5 |  | 0.643322 | 0.25524 | 39.56227912 | 0.227659 | 0.446829 | 101.7246 | 61.9511 | 15.76735 | 0.578733 | 89.724
B31 | monoPERC | CG_002 | full cell | 6.4516 | DI water | 5 | 6 |  | 0.643993 | 0.25469 | 39.47702895 | 0.213123 | 0.386365 | 82.34323 | 50.2037 | 12.76325 | 1.030882 | 8094.626
B31 | monoPERC | CG_002 | full cell | 6.4516 | DI water | 5 | 7 |  | 0.644334 | 0.255486 | 39.6004092 | 0.205981 | 0.376973 | 77.64933 | 47.1693 | 12.03567 | 1.131901 | 149.94
B31 | monoPERC | CG_002 | full cell | 6.4516 | DI water | 5 | 8 |  | 0.643306 | 0.252745 | 39.17555335 | 0.228968 | 0.455379 | 104.2673 | 64.1281 | 16.16148 | 0.557951 | 75.792
B31 | monoPERC | CG_002 | full cell | 6.4516 | DI water | 5 | 9 |  | 0.643752 | 0.254641 | 39.46943394 | 0.216949 | 0.399417 | 86.65307 | 52.8612 | 13.43125 | 0.918697 | 3160.089
B31 | monoPERC | CG_002 | full cell | 6.4516 | DI water | 6 | 0 | 67306 | 0.645011 | 0.253088 | 39.22871846 | 0.223526 | 0.436785 | 97.63276 | 59.8076 | 15.13309 | 0.689564 | 113.98 | 1.036713 | 1.38612 | 1.338462 | 1.757003 |  | 0.651781 | 78.485155 | 19.956131 | 224.3088
B31 | monoPERC | CG_002 | full cell | 6.4516 | DI water | 6 | 1 | 68068 | 0.646102 | 0.250313 | 38.7985926 | 0.158279 | 0.329589 | 52.16684 | 32.256 | 8.085885 | 1.938985 | 15.617 | 1.036713 | 1.38612 | 1.338462 | 1.757003 |  | 0.651792 | 78.471807 | 19.953073 | 224.6052
B31 | monoPERC | CG_002 | full cell | 6.4516 | DI water | 6 | 2 | 64825 | 0.646034 | 0.251102 | 38.92088784 | 0.155875 | 0.321766 | 50.15527 | 30.918 | 7.774089 | 2.123973 | 13.818 | 1.036713 | 1.38612 | 1.338462 | 1.757003 |  | 0.651706 | 78.460898 | 19.947693 | 225.4699
B31 | monoPERC | CG_002 | full cell | 6.4516 | DI water | 6 | 3 |  | 0.645977 | 0.250044 | 38.75689751 | 0.167807 | 0.334492 | 56.13005 | 34.7506 | 8.700183 | 1.776002 | 20.452
B31 | monoPERC | CG_002 | full cell | 6.4516 | DI water | 6 | 4 |  | 0.646116 | 0.254516 | 39.4500589 | 0.237918 | 0.310343 | 73.83613 | 44.8996 | 11.4446 | 1.827795 | 673.259
B31 | monoPERC | CG_002 | full cell | 6.4516 | DI water | 6 | 5 |  | 0.645354 | 0.252739 | 39.17462335 | 0.196572 | 0.366717 | 72.0862 | 44.1958 | 11.17336 | 1.224395 | 173.169
B31 | monoPERC | CG_002 | full cell | 6.4516 | DI water | 6 | 6 |  | 0.646074 | 0.249983 | 38.74744249 | 0.150514 | 0.330435 | 49.73495 | 30.7942 | 7.708932 | 2.107266 | 13.651
B31 | monoPERC | CG_002 | full cell | 6.4516 | DI water | 7 | 0 | 62953 | 0.644435 | 0.252684 | 39.16609833 | 0.228578 | 0.460044 | 105.1559 | 64.5769 | 16.29921 | 0.540881 | 71.809 | 1.019326 | 1.390054 | 1.375642 | 1.791936 |  | 0.651446 | 78.37263 | 19.981338 | 228.989
B31 | monoPERC | CG_002 | full cell | 6.4516 | DI water | 7 | 1 | 62131 | 0.645108 | 0.254706 | 39.47950896 | 0.223292 | 0.424222 | 94.72545 | 57.6495 | 14.68249 | 0.764505 | 160.233 | 1.019326 | 1.390054 | 1.375642 | 1.791936 |  | 0.651465 | 78.383471 | 19.98468 | 229.0445
B31 | monoPERC | CG_002 | full cell | 6.4516 | DI water | 7 | 2 | 62202 | 0.644565 | 0.25259 | 39.1515283 | 0.228804 | 0.456782 | 104.5136 | 64.1934 | 16.19966 | 0.558551 | 71.332 | 1.019326 | 1.390054 | 1.375642 | 1.791936 |  | 0.651516 | 78.388589 | 19.987551 | 229.0017
B31 | monoPERC | CG_002 | full cell | 6.4516 | DI water | 7 | 3 |  | 0.644565 | 0.249709 | 38.70497241 | 0.224721 | 0.454742 | 102.1903 | 63.4906 | 15.83955 | 0.583957 | 73.448
B31 | monoPERC | CG_002 | full cell | 6.4516 | DI water | 7 | 4 |  | 0.644665 | 0.252775 | 39.18020336 | 0.228063 | 0.45771 | 104.3869 | 64.0587 | 16.18001 | 0.561505 | 75.811
B31 | monoPERC | CG_002 | full cell | 6.4516 | DI water | 8 | 0 | 63937 | 0.643903 | 0.253107 | 39.23166346 | 0.22887 | 0.455415 | 104.2308 | 63.9546 | 16.15582 | 0.561219 | 84.628 | 1.028326 | 1.415994 | 1.382212 | 1.835703 |  | 0.651589 | 78.480727 | 20.050475 | 230.7447
B31 | monoPERC | CG_002 | full cell | 6.4516 | DI water | 8 | 1 | 64890 | 0.643831 | 0.251838 | 39.03496807 | 0.228893 | 0.472994 | 108.2651 | 66.772 | 16.78109 | 0.478772 | 85.148 | 1.028326 | 1.415994 | 1.382212 | 1.835703 |  | 0.65151 | 78.493537 | 20.051322 | 230.4482
B31 | monoPERC | CG_002 | full cell | 6.4516 | DI water | 8 | 2 | 64275 | 0.644639 | 0.253375 | 39.27320355 | 0.214992 | 0.40588 | 87.26124 | 53.4246 | 13.52553 | 0.889679 | 270.179 | 1.028326 | 1.415994 | 1.382212 | 1.835703 |  | 0.651542 | 78.495303 | 20.052762 | 231.2724
B31 | monoPERC | CG_002 | full cell | 6.4516 | DI water | 8 | 3 |  | 0.644575 | 0.253228 | 39.2504185 | 0.221062 | 0.424974 | 93.94588 | 57.5563 | 14.56165 | 0.760898 | 175.865
B31 | monoPERC | CG_002 | full cell | 6.4516 | DI water | 8 | 4 |  | 0.644542 | 0.255727 | 39.63776428 | 0.20823 | 0.383659 | 79.88923 | 48.4685 | 12.38283 | 1.079932 | 341.186
B31 | monoPERC | CG_002 | full cell | 6.4516 | DI water | 8 | 5 |  | 0.643979 | 0.251895 | 39.04380309 | 0.227169 | 0.452667 | 102.8319 | 63.3922 | 15.93895 | 0.573183 | 95.205
B31 | monoPERC | CG_002 | full cell | 6.4516 | DI water | 8 | 6 |  | 0.644384 | 0.251565 | 38.99265299 | 0.220956 | 0.427519 | 94.46282 | 58.2729 | 14.64179 | 0.738304 | 228.368
B31 | monoPERC | CG_002 | full cell | 6.4516 | DI water | 9 | 0 |  | 0.6466234 | 0.2380734 | 41.76262 | 0.18769133 | 0.38116651 | 71.5416483 | 46.4726 | 11.79679 | 1.180244 | 72.35 | [5 empty] | 0.647582 | 78.216147 | 19.867985 | 267.3063
B31 | monoPERC | CG_002 | full cell | 6.4516 | DI water | 9 | 1 |  | 0.64654248 | 0.23760109 | 41.67977 | 0.19119789 | 0.38868694 | 74.31612356 | 48.3768 | 12.25427 | 1.109441 | 93.305 | [5 empty] | 0.648565 | 78.208373 | 19.896182 | 253.9622
B31 | monoPERC | CG_002 | full cell | 6.4516 | DI water | 9 | 2 |  | 0.64649631 | 0.23795834 | 41.74244 | 0.19199761 | 0.38975219 | 74.83148803 | 48.6427 | 12.33927 | 1.093411 | 92.404 | [5 empty] | 0.648287 | 78.281185 | 19.906178 | 258.4963
B31 | monoPERC | CG_002 | full cell | 6.4516 | DI water | 10 | 0 |  | 0.6446509 | 0.23343707 | 40.94932 | 0.19841501 | 0.41843962 | 83.02470077 | 55.1713 | 13.69028 | 0.864825 | 233.744 | [5 empty] | 0.649462 | 78.173147 | 19.58219 | 235.8722
B31 | monoPERC | CG_002 | full cell | 6.4516 | DI water | 10 | 1 |  | 0.64491096 | 0.23467904 | 41.16718 | 0.19857001 | 0.42227222 | 83.85059604 | 55.4028 | 13.82644 | 0.850878 | 168.827 | [5 empty] | 0.649478 | 78.160414 | 19.579473 | 235.9045
B31 | monoPERC | CG_002 | full cell | 6.4516 | DI water | 10 | 2 |  | 0.64479428 | 0.23360639 | 40.97902 | 0.1986506 | 0.42255134 | 83.94007612 | 55.7267 | 13.84121 | 0.845987 | 214.504 | [5 empty] | 0.649503 | 78.167841 | 19.582093 | 237.9057
B31 | monoPERC | CG_002 | full cell | 6.4516 | DI water | 11 | 0 |  | 0.6428804 | 0.23230922 | 40.75147 | 0.19518211 | 0.40692525 | 79.42452959 | 53.1812 | 13.09663 | 0.966112 | 224.158 | [5 empty] | 0.64994 | 78.122375 | 19.435094 | 228.0819
B31 | monoPERC | CG_002 | full cell | 6.4516 | DI water | 11 | 1 |  | 0.64294631 | 0.23166631 | 40.63869 | 0.20131855 | 0.43138079 | 86.84495392 | 58.3052 | 14.32022 | 0.760704 | 666.646 | [5 empty] | 0.650052 | 78.135361 | 19.44166 | 222.1109
B31 | monoPERC | CG_002 | full cell | 6.4516 | DI water | 11 | 2 |  | 0.64310464 | 0.23241491 | 40.77001 | 0.2023788 | 0.43437866 | 87.90903197 | 58.815 | 14.49567 | 0.752225 | 295.158 | [5 empty] | 0.650075 | 78.136131 | 19.442548 | 227.981
B31 | monoPERC | CG_002 | full cell | 6.4516 | DI water | 12 | 0 |  | 0.64917354 | 0.23661743 | 41.50721 | 0.18686496 | 0.37631104 | 70.31934877 | 45.7791 | 11.59523 | 1.268988 | 72.896 | [5 empty] | 0.648395 | 78.436833 | 19.880925 | 256.4491
B31 | monoPERC | CG_002 | full cell | 6.4516 | DI water | 12 | 1 |  | 0.6496202 | 0.2379859 | 41.74727 | 0.19066942 | 0.38262426 | 72.9547448 | 47.1892 | 12.02979 | 1.195671 | 76.307 | [5 empty] | 0.648326 | 78.428942 | 19.876801 | 257.7248
B31 | monoPERC | CG_002 | full cell | 6.4516 | DI water | 12 | 2 |  | 0.64927895 | 0.23659602 | 41.50346 | 0.19451823 | 0.39545199 | 76.92261967 | 50.0743 | 12.68406 | 1.074403 | 106.375 | [5 empty] | 0.648218 | 78.436596 | 19.875432 | 257.8792
B31 | monoPERC | CG_002 | full cell | 6.4516 | DI water | 13 | 0 |  | 0.64491646 | 0.23578609 | 41.36138 | 0.18908213 | 0.38912281 | 73.57617029 | 48.3855 | 12.13226 | 1.11613 | 71.472 | [5 empty] | 0.648797 | 78.052197 | 19.672129 | 241.4666
B31 | monoPERC | CG_002 | full cell | 6.4516 | DI water | 13 | 1 |  | 0.64472603 | 0.23545729 | 41.3037 | 0.18250108 | 0.37302631 | 68.07770532 | 44.8454 | 11.22561 | 1.258239 | 55.97 | [5 empty] | 0.648748 | 78.045974 | 19.669085 | 242.4527
B31 | monoPERC | CG_002 | full cell | 6.4516 | DI water | 13 | 2 |  | 0.64475537 | 0.2355173 | 41.31423 | 0.18963438 | 0.3847077 | 72.95380569 | 48.043 | 12.02964 | 1.135157 | 85.492 | [5 empty] | 0.64871 | 78.063418 | 19.672311 | 237.137
B31 | monoPERC | CG_002 | full cell | 6.4516 | DI water | 14 | 0 |  | 0.64110751 | 0.23539792 | 41.29329 | 0.1975114 | 0.40898827 | 80.77984794 | 53.5266 | 13.32011 | 0.917039 | 249.594 | [5 empty] | 0.64854 | 78.405586 | 19.774216 | 252.0083
B31 | monoPERC | CG_002 | full cell | 6.4516 | DI water | 14 | 1 |  | 0.64136281 | 0.23670077 | 41.52183 | 0.20070552 | 0.41646959 | 83.58774542 | 55.0604 | 13.78312 | 0.848069 | 310.892 | [5 empty] | 0.648519 | 78.406668 | 19.773847 | 252.4007
B31 | monoPERC | CG_002 | full cell | 6.4516 | DI water | 14 | 2 |  | 0.64123786 | 0.23540369 | 41.2943 | 0.20022387 | 0.4196353 | 84.02100642 | 55.6616 | 13.85456 | 0.831992 | 1294.279 | [5 empty] | 0.648737 | 78.406489 | 19.780461 | 243.7759
B31 | monoPERC | CG_002 | full cell | 6.4516 | DI water | 15 | 0 |  | 0.63473161 | 0.23321863 | 40.911 | 0.20026015 | 0.42267808 | 84.64557702 | 57.1809 | 13.95755 | 0.779107 | 339.152 | [5 empty] | 0.649474 | 78.339987 | 19.553599 | 234.8791
B31 | monoPERC | CG_002 | full cell | 6.4516 | DI water | 15 | 1 |  | 0.63469343 | 0.23295626 | 40.86498 | 0.20041889 | 0.42538692 | 85.25557382 | 57.6613 | 14.05813 | 0.766868 | 590.583 | [5 empty] | 0.649669 | 78.373881 | 19.567938 | 238.9318
B31 | monoPERC | CG_002 | full cell | 6.4516 | DI water | 15 | 2 |  | 0.63460632 | 0.23301316 | 40.87496 | 0.20159273 | 0.42408021 | 85.4914867 | 57.8147 | 14.09704 | 0.761868 | 2040.293 | [5 empty] | 0.649591 | 78.38923 | 19.569439 | 240.3939
B31 | monoPERC | CG_002 | full cell | 6.4516 | DI water | 16 | 0 |  | 0.63622799 | 0.23323667 | 40.91416 | 0.16728332 | 0.34331676 | 85.49203 | 57.1809 | 13.99153 | 0.779107 | 28.83 | [5 empty] | 0.649666 | 78.786574 | 19.714404 | 246.8582
B31 | monoPERC | CG_002 | full cell | 6.4516 | DI water | 16 | 1 |  | 0.63610198 | 0.2337044 | 40.99621 | 0.17016761 | 0.35111905 | 86.10813 | 57.6613 | 14.13458 | 0.766868 | 34.864 | [5 empty] | 0.649878 | 78.778041 | 19.718693 | 244.8954
B31 | monoPERC | CG_002 | full cell | 6.4516 | DI water | 16 | 2 |  | 0.63612077 | 0.23379745 | 41.01254 | 0.17165033 | 0.3512223 | 86.3464 | 57.8147 | 14.17824 | 0.761868 | 41.639 | [5 empty] | 0.649818 | 78.777788 | 19.716805 | 241.1546
B32 | monoPERC | CG_002 | full cell | 6.4516 | DI water | 0 | 0 | 66504 | 0.643936 | 0.25387 | 39.3499287 | 0.222059 | 0.419844 | 93.23007 | 57.0298 | 14.45069 | 0.779497 | 275.725 | 1 | 1 | 1 | 1 |  | 0.650402 | 78.270043 | 19.876407 | 234.8866
B32 | monoPERC | CG_002 | full cell | 6.4516 | DI water | 0 | 1 | 68656 | 0.644288 | 0.251893 | 39.04349309 | 0.228185 | 0.452809 | 103.3241 | 63.6657 | 16.01527 | 0.591566 | 78.273 | 1 | 1 | 1 | 1 |  | 0.650402 | 78.270043 | 19.876407 | 234.8866
B32 | monoPERC | CG_002 | full cell | 6.4516 | DI water | 0 | 2 | 67600 | 0.645207 | 0.249936 | 38.74015748 | 0.226932 | 0.447721 | 101.6022 | 63.0051 | 15.74839 | 0.623635 | 85.285 | 1 | 1 | 1 | 1 |  | 0.650402 | 78.270043 | 19.876407 | 234.8866
B32 | monoPERC | CG_002 | full cell | 6.4516 | DI water | 1 | 0 | 64370 | 0.642025 | 0.248902 | 38.57988716 | 0.202661 | 0.373212 | 75.63551 | 47.3309 | 11.72351 | 1.162125 | 141.942 | 1.027982 | 1.230974 | 1.199742 | 1.428858 |  | 0.646824 | 78.193298 | 19.113772 | 248.8303
B32 | monoPERC | CG_002 | full cell | 6.4516 | DI water | 1 | 1 | 65700 | 0.642372 | 0.248325 | 38.49045198 | 0.220238 | 0.436744 | 96.18758 | 60.2993 | 14.90912 | 0.691374 | 221.889 | 1.027982 | 1.230974 | 1.199742 | 1.428858 |  | 0.64674 | 78.212828 | 19.116059 | 249.7454
B32 | monoPERC | CG_002 | full cell | 6.4516 | DI water | 1 | 2 | 66213 | 0.642249 | 0.243208 | 37.69731539 | 0.220064 | 0.451269 | 99.30803 | 63.5775 | 15.39279 | 0.601009 | 72.777 | 1.027982 | 1.230974 | 1.199742 | 1.428858 |  | 0.646705 | 78.212202 | 19.114867 | 244.0113
B32 | monoPERC | CG_002 | full cell | 6.4516 | DI water | 1 | 3 |  | 0.642216 | 0.240824 | 37.32779466 | 0.212979 | 0.435056 | 92.65788 | 59.9104 | 14.36202 | 0.728415 | 113.033
B32 | monoPERC | CG_002 | full cell | 6.4516 | DI water | 1 | 4 |  | 0.641919 | 0.2377 | 36.84357369 | 0.218179 | 0.467755 | 102.0544 | 66.8841 | 15.81848 | 0.519154 | 76.651
B32 | monoPERC | CG_002 | full cell | 6.4516 | DI water | 1 | 5 |  | 0.641765 | 0.242799 | 37.63392027 | 0.207849 | 0.440915 | 91.64366 | 58.8138 | 14.20479 | 0.71597 | 105.125
B32 | monoPERC | CG_002 | full cell | 6.4516 | DI water | 1 | 6 |  | 0.642227 | 0.244937 | 37.96531093 | 0.220224 | 0.442411 | 97.42939 | 61.9366 | 15.1016 | 0.656624 | 60.497
B32 | monoPERC | CG_002 | full cell | 6.4516 | DI water | 2 | 0 | 61774 | 0.641373 | 0.249212 | 38.62793726 | 0.204673 | 0.382022 | 78.18939 | 48.9179 | 12.11937 | 1.078085 | 251.652 | 1.022046 | 1.299823 | 1.277555 | 1.58893 |  | 0.646463 | 78.706623 | 19.362329 | 273.9359
B32 | monoPERC | CG_002 | full cell | 6.4516 | DI water | 2 | 1 | 64997 | 0.641907 | 0.244643 | 37.91974084 | 0.222709 | 0.460756 | 102.6147 | 65.3438 | 15.9053 | 0.548854 | 68.443 | 1.022046 | 1.299823 | 1.277555 | 1.58893 |  | 0.646691 | 78.702285 | 19.368105 | 271.5454
B32 | monoPERC | CG_002 | full cell | 6.4516 | DI water | 2 | 2 | 65704 | 0.642168 | 0.243243 | 37.70274041 | 0.21904 | 0.446044 | 97.70146 | 62.5479 | 15.14378 | 0.646434 | 65.546 | 1.022046 | 1.299823 | 1.277555 | 1.58893 |  | 0.646478 | 78.677422 | 19.355593 | 272.8356
B32 | monoPERC | CG_002 | full cell | 6.4516 | DI water | 2 | 3 |  | 0.642142 | 0.246202 | 38.16138632 | 0.21905 | 0.437348 | 95.80129 | 60.5966 | 14.84921 | 0.688916 | 93.066
B32 | monoPERC | CG_002 | full cell | 6.4516 | DI water | 2 | 4 |  | 0.642087 | 0.244253 | 37.85929072 | 0.216862 | 0.433271 | 93.95996 | 59.9114 | 14.56384 | 0.72125 | 114.818
B32 | monoPERC | CG_002 | full cell | 6.4516 | DI water | 3 | 0 | 59404 | 0.647209 | 0.253879 | 39.3513237 | 0.222177 | 0.418318 | 92.9406 | 56.5633 | 14.40584 | 0.814598 | 385.24 | 1.033951 | 1.258024 | 1.22049 | 1.485046 |  | 0.646257 | 78.820686 | 19.934966 | 287.9507
B32 | monoPERC | CG_002 | full cell | 6.4516 | DI water | 3 | 1 | 63310 | 0.646351 | 0.255839 | 39.65512431 | 0.22904 | 0.434964 | 99.62408 | 60.2462 | 15.44178 | 0.68202 | 76.612 | 1.033951 | 1.258024 | 1.22049 | 1.485046 |  | 0.645989 | 78.82048 | 19.926662 | 290.4513
B32 | monoPERC | CG_002 | full cell | 6.4516 | DI water | 3 | 2 | 62586 | 0.646676 | 0.253866 | 39.3493087 | 0.218339 | 0.402162 | 87.80785 | 53.4861 | 13.61021 | 0.921156 | 466.566 | 1.033951 | 1.258024 | 1.22049 | 1.485046 |  | 0.646238 | 78.840045 | 19.939289 | 288.0495
B32 | monoPERC | CG_002 | full cell | 6.4516 | DI water | 3 | 3 |  | 0.646438 | 0.249521 | 38.67583235 | 0.222581 | 0.432648 | 96.29914 | 59.7019 | 14.92639 | 0.726719 | 91.353
B32 | monoPERC | CG_002 | full cell | 6.4516 | DI water | 3 | 4 |  | 0.646584 | 0.249326 | 38.64560729 | 0.221748 | 0.440943 | 97.77842 | 60.6529 | 15.15572 | 0.68813 | 95.365
B33 | monoPERC | CG_002 | full cell | 6.4516 | DI water | 0 | 0 | 79255 | 0.649412 | 0.256771 | 39.7995846 | 0.207966 | 0.37876 | 78.76923 | 47.2378 | 12.20924 | 1.130872 | 208.031 | 1 | 1 | 1 | 1 |  | 0.650441 | 78.269246 | 20.33134 | 239.9804
B33 | monoPERC | CG_002 | full cell | 6.4516 | DI water | 0 | 1 | 81360 | 0.649906 | 0.257842 | 39.96558993 | 0.199684 | 0.366098 | 73.10385 | 43.6251 | 11.33113 | 1.281549 | 106.707 | 1 | 1 | 1 | 1 |  | 0.650441 | 78.269246 | 20.33134 | 239.9804
B33 | monoPERC | CG_002 | full cell | 6.4516 | DI water | 0 | 2 | 80301 | 0.650326 | 0.254155 | 39.39410379 | 0.227953 | 0.448352 | 102.2032 | 61.8351 | 15.84154 | 0.62996 | 79.14 | 1 | 1 | 1 | 1 |  | 0.650441 | 78.269246 | 20.33134 | 239.9804
B33 | monoPERC | CG_002 | full cell | 6.4516 | DI water | 0 | 3 |  | 0.647782 | 0.25636 | 39.73587947 | 0.225139 | 0.427081 | 96.15255 | 57.9004 | 14.90367 | 0.750876 | 175.322
B33 | monoPERC | CG_002 | full cell | 6.4516 | DI water | 0 | 4 |  | 0.648407 | 0.259557 | 40.23141546 | 0.215997 | 0.387643 | 83.72998 | 49.7508 | 12.97816 | 1.009588 | 231.15
B33 | monoPERC | CG_002 | full cell | 6.4516 | DI water | 0 | 5 |  | 0.648194 | 0.256435 | 39.7475045 | 0.216534 | 0.402392 | 87.13166 | 52.4197 | 13.50546 | 0.941573 | 1192.583
B33 | monoPERC | CG_002 | full cell | 6.4516 | DI water | 0 | 6 |  | 0.649595 | 0.25764 | 39.93427987 | 0.214646 | 0.391271 | 83.98476 | 50.1817 | 13.01769 | 1.018119 | 477.843
B33 | monoPERC | CG_002 | full cell | 6.4516 | DI water | 0 | 7 |  | 0.649591 | 0.259852 | 40.27714055 | 0.225397 | 0.423446 | 95.44363 | 56.5431 | 14.79375 | 0.787973 | 278.35
B33 | monoPERC | CG_002 | full cell | 6.4516 | DI water | 0 | 8 |  | 0.648843 | 0.257247 | 39.87336475 | 0.234518 | 0.471605 | 110.5998 | 66.2619 | 17.14298 | 0.494322 | 70.427
B33 | monoPERC | CG_002 | full cell | 6.4516 | DI water | 0 | 9 |  | 0.648936 | 0.260666 | 40.40331081 | 0.234306 | 0.453827 | 106.3346 | 62.8621 | 16.48192 | 0.600143 | 78.335
B33 | monoPERC | CG_002 | full cell | 6.4516 | DI water | 1 | 0 | 76974 | 0.646781 | 0.248747 | 38.55586211 | 0.229266 | 0.479791 | 110 | 68.372 | 17.05006 | 0.443868 | 94.163 | 1.027982 | 1.230974 | 1.199742 | 1.428858 |  | 0.652598 | 79.47463 | 19.898852 | 243.8913
B33 | monoPERC | CG_002 | full cell | 6.4516 | DI water | 1 | 1 | 77173 | 0.647599 | 0.24757 | 38.37342675 | 0.220744 | 0.432361 | 95.44095 | 59.5293 | 14.79338 | 0.734428 | 102.072 | 1.027982 | 1.230974 | 1.199742 | 1.428858 |  | 0.646767 | 78.211922 | 19.407722 | 253.3454
B33 | monoPERC | CG_002 | full cell | 6.4516 | DI water | 1 | 2 | 77528 | 0.647959 | 0.245305 | 38.02235104 | 0.212198 | 0.418719 | 88.85135 | 55.8998 | 13.77199 | 0.857986 | 739.248 | 1.027982 | 1.230974 | 1.199742 | 1.428858 |  | 0.646731 | 78.21127 | 19.406505 | 247.5262
B33 | monoPERC | CG_002 | full cell | 6.4516 | DI water | 1 | 3 |  | 0.647421 | 0.247249 | 38.32367165 | 0.22124 | 0.445478 | 98.55747 | 61.57 | 15.27647 | 0.661292 | 99.187
B33 | monoPERC | CG_002 | full cell | 6.4516 | DI water | 1 | 4 |  | 0.647988 | 0.245809 | 38.1004712 | 0.215588 | 0.423875 | 91.38226 | 57.3716 | 14.16427 | 0.80643 | 276.99
B33 | monoPERC | CG_002 | full cell | 6.4516 | DI water | 1 | 5 |  | 0.647886 | 0.245528 | 38.05691611 | 0.215956 | 0.428644 | 92.56828 | 58.1919 | 14.34811 | 0.780575 | 169.745
B33 | monoPERC | CG_002 | full cell | 6.4516 | DI water | 1 | 6 |  | 0.647198 | 0.250511 | 38.82928266 | 0.226475 | 0.454412 | 102.9129 | 63.4754 | 15.95152 | 0.598232 | 84.266
B33 | monoPERC | CG_002 | full cell | 6.4516 | DI water | 1 | 7 |  | 0.647195 | 0.249492 | 38.67133734 | 0.225157 | 0.451583 | 101.677 | 62.9695 | 15.75994 | 0.629609 | 78.565
B33 | monoPERC | CG_002 | full cell | 6.4516 | DI water | 2 | 0 | 72600 | 0.647266 | 0.252401 | 39.12223324 | 0.21835 | 0.402026 | 87.78251 | 53.7321 | 13.60631 | 0.907239 | 673.725 | 1.022046 | 1.299823 | 1.277555 | 1.58893 |  | 0.652537 | 79.886231 | 20.236288 | 257.6794
B33 | monoPERC | CG_002 | full cell | 6.4516 | DI water | 2 | 1 | 77163 | 0.647646 | 0.251049 | 38.91267283 | 0.201582 | 0.372162 | 75.02122 | 46.1411 | 11.62831 | 1.211972 | 108.511 | 1.022046 | 1.299823 | 1.277555 | 1.58893 |  | 0.652577 | 79.879532 | 20.235821 | 260.0312
B33 | monoPERC | CG_002 | full cell | 6.4516 | DI water | 2 | 2 | 78128 | 0.647807 | 0.250273 | 38.79239258 | 0.19731 | 0.363349 | 71.69228 | 44.2193 | 11.1123 | 1.320391 | 221.311 | 1.022046 | 1.299823 | 1.277555 | 1.58893 |  | 0.652593 | 79.887226 | 20.238274 | 258.5862
B33 | monoPERC | CG_002 | full cell | 6.4516 | DI water | 2 | 3 |  | 0.647786 | 0.249066 | 38.60530721 | 0.209313 | 0.391188 | 81.88081 | 50.7501 | 12.69157 | 1.029351 | 2575.177
B33 | monoPERC | CG_002 | full cell | 6.4516 | DI water | 2 | 4 |  | 0.647144 | 0.251642 | 39.00458801 | 0.209584 | 0.392287 | 82.21705 | 50.4867 | 12.74364 | 1.0377 | 649.638
B33 | monoPERC | CG_002 | full cell | 6.4516 | DI water | 2 | 5 |  | 0.647326 | 0.248566 | 38.52780706 | 0.206564 | 0.388101 | 80.16743 | 49.8234 | 12.42598 | 1.070951 | 562.382
B33 | monoPERC | CG_002 | full cell | 6.4516 | DI water | 2 | 6 |  | 0.647192 | 0.250153 | 38.77379255 | 0.188233 | 0.355257 | 66.87129 | 41.3048 | 10.36506 | 1.473645 | 87.53
B33 | monoPERC | CG_002 | full cell | 6.4516 | DI water | 3 | 0 | 71680 | 0.653493 | 0.260184 | 40.32860066 | 0.223305 | 0.428919 | 95.77953 | 56.3314 | 14.84584 | 0.818733 | 166.872 | 1.033951 | 1.258024 | 1.22049 | 1.485046 |  | 0.652449 | 79.801513 | 20.83214 | 266.1935
B33 | monoPERC | CG_002 | full cell | 6.4516 | DI water | 3 | 1 | 76072 | 0.653839 | 0.258507 | 40.06866514 | 0.202897 | 0.370699 | 75.21384 | 44.4994 | 11.65816 | 1.252492 | 117.953 | 1.033951 | 1.258024 | 1.22049 | 1.485046 |  | 0.652406 | 79.811051 | 20.833269 | 267.3951
B33 | monoPERC | CG_002 | full cell | 6.4516 | DI water | 3 | 2 | 75471 | 0.654013 | 0.256521 | 39.76083452 | 0.196724 | 0.359308 | 70.68445 | 42.1322 | 10.9561 | 1.401412 | 83.44 | 1.033951 | 1.258024 | 1.22049 | 1.485046 |  | 0.652374 | 79.801251 | 20.829697 | 267.3214
B33 | monoPERC | CG_002 | full cell | 6.4516 | DI water | 3 | 3 |  | 0.653547 | 0.257899 | 39.97442495 | 0.205254 | 0.375993 | 77.1741 | 45.7873 | 11.96201 | 1.184005 | 171.974
B33 | monoPERC | CG_002 | full cell | 6.4516 | DI water | 3 | 4 |  | 0.653643 | 0.257555 | 39.92110484 | 0.209348 | 0.381554 | 79.87757 | 47.4476 | 12.38105 | 1.133151 | 215.719
B33 | monoPERC | CG_002 | full cell | 6.4516 | DI water | 4 | 0 | 79986 | 0.648101 | 0.25723 | 39.87072974 | 0.220923 | 0.333715 | 73.72541 | 44.2234 | 11.42744 | 2.060738 | 781.571 | 1.021933 | 1.285831 | 1.260998 | 1.558672 |  | 0.653108 | 79.137316 | 20.440063 | 237.4488
B33 | monoPERC | CG_002 | full cell | 6.4516 | DI water | 4 | 1 | 78714 | 0.648012 | 0.255708 | 39.63481927 | 0.2124 | 0.364649 | 77.45149 | 46.7415 | 12.00501 | 1.297578 | 373.463 | 1.021933 | 1.285831 | 1.260998 | 1.558672 |  | 0.653103 | 79.14105 | 20.440897 | 239.2204
B33 | monoPERC | CG_002 | full cell | 6.4516 | DI water | 4 | 2 | 76578 | 0.64776 | 0.256357 | 39.73541447 | 0.222064 | 0.400144 | 88.85767 | 53.51 | 13.77295 | 0.910416 | 1165.027 | 1.021933 | 1.285831 | 1.260998 | 1.558672 |  | 0.652815 | 79.167623 | 20.438736 | 242.054
B33 | monoPERC | CG_002 | full cell | 6.4516 | DI water | 4 | 3 |  | 0.648017 | 0.258123 | 40.00914502 | 0.214048 | 0.359962 | 77.04923 | 46.0634 | 11.94268 | 1.674481 | 187.874
B33 | monoPERC | CG_002 | full cell | 6.4516 | DI water | 4 | 4 |  | 0.648472 | 0.253339 | 39.26762354 | 0.170012 | 0.342191 | 58.17652 | 35.4124 | 9.017397 | 1.700037 | 26.715
B33 | monoPERC | CG_002 | full cell | 6.4516 | DI water | 4 | 5 |  | 0.648418 | 0.253037 | 39.22081344 | 0.207551 | 0.386602 | 80.2397 | 48.9047 | 12.43719 | 1.078891 | 260.701
B33 | monoPERC | CG_002 | full cell | 6.4516 | DI water | 4 | 6 |  | 0.648418 | 0.253989 | 39.36837374 | 0.207387 | 0.380167 | 78.84189 | 47.8727 | 12.22054 | 1.114063 | 234.214
B33 | monoPERC | CG_002 | full cell | 6.4516 | DI water | 4 | 7 |  | 0.648226 | 0.253536 | 39.2981586 | 0.181553 | 0.330328 | 59.97207 | 36.4908 | 9.295699 | 1.674651 | 26.193
B33 | monoPERC | CG_002 | full cell | 6.4516 | DI water | 4 | 8 |  | 0.64842 | 0.254535 | 39.45300391 | 0.196747 | 0.364601 | 71.73414 | 43.4633 | 11.11883 | 1.286079 | 91.934
B33 | monoPERC | CG_002 | full cell | 6.4516 | DI water | 4 | 9 |  | 0.648387 | 0.255576 | 39.61435923 | 0.210135 | 0.385776 | 81.06497 | 48.9191 | 12.56508 | 1.070199 | 279.988
B33 | monoPERC | CG_002 | full cell | 6.4516 | DI water | 5 | 0 | 78346 | 0.645691 | 0.254508 | 39.4488189 | 0.204759 | 0.352761 | 72.23076 | 43.9538 | 11.1958 | 1.59471 | 87.62 | 1.029625 | 1.42202 | 1.388336 | 1.85421 |  | 0.653623 | 79.240336 | 20.307437 | 234.1382
B33 | monoPERC | CG_002 | full cell | 6.4516 | DI water | 5 | 1 | 78483 | 0.646461 | 0.255211 | 39.55778412 | 0.177831 | 0.333947 | 59.38628 | 35.9952 | 9.204896 | 1.669919 | 21.038 | 1.029625 | 1.42202 | 1.388336 | 1.85421 |  | 0.653365 | 79.245464 | 20.300723 | 240.8856
B33 | monoPERC | CG_002 | full cell | 6.4516 | DI water | 5 | 2 | 78089 | 0.646764 | 0.255284 | 39.56909914 | 0.171318 | 0.329324 | 56.4191 | 34.171 | 8.744998 | 1.825454 | 21.299 | 1.029625 | 1.42202 | 1.388336 | 1.85421 |  | 0.653642 | 79.234672 | 20.306559 | 236.8458
B33 | monoPERC | CG_002 | full cell | 6.4516 | DI water | 5 | 3 |  | 0.646193 | 0.227934 | 35.32984066 | 0.121627 | 0.307316 | 37.37783 | 25.3772 | 5.793588 | 2.897598 | 3.647
B33 | monoPERC | CG_002 | full cell | 6.4516 | DI water | 5 | 4 |  | 0.646474 | 0.257071 | 39.84608469 | 0.186557 | 0.347633 | 64.85344 | 39.0237 | 10.05229 | 1.468842 | 35.581
B33 | monoPERC | CG_002 | full cell | 6.4516 | DI water | 5 | 5 |  | 0.646346 | 0.253273 | 39.25739351 | 0.201669 | 0.367349 | 74.08299 | 45.2549 | 11.48291 | 1.228316 | 142.505
B33 | monoPERC | CG_002 | full cell | 6.4516 | DI water | 5 | 6 |  | 0.646061 | 0.256595 | 39.77230454 | 0.196975 | 0.353959 | 69.72109 | 42.0575 | 10.80682 | 1.151416 | 79.993
B33 | monoPERC | CG_002 | full cell | 6.4516 | DI water | 5 | 7 |  | 0.646409 | 0.25586 | 39.65837932 | [5 empty] | 2.777063 | 15.241
B33 | monoPERC | CG_002 | full cell | 6.4516 | DI water | 5 | 8 |  | 0.646269 | 0.253289 | 39.25987352 | 0.164564 | 0.324023 | 53.3225 | 32.5747 | 8.264996 | 1.977835 | 17.529
B33 | monoPERC | CG_002 | full cell | 6.4516 | DI water | 5 | 9 |  | 0.646138 | 0.25704 | 39.84127968 | 0.195105 | 0.327832 | 63.96166 | 38.5117 | 9.914053 | 2.213355 | 89.2
B33 | monoPERC | CG_002 | full cell | 6.4516 | DI water | 5 | 10 |  | 0.645301 | 0.256473 | 39.75339451 | 0.215409 | 0.393075 | 84.67192 | 51.1606 | 13.12418 | 0.966662 | 389.231
B33 | monoPERC | CG_002 | full cell | 6.4516 | DI water | 6 | 0 | 76453 | 0.647105 | 0.255032 | 39.53003906 | 0.18637 | 0.352069 | 65.61526 | 39.759 | 10.17039 | 1.448336 | 37.585 | 1.036713 | 1.38612 | 1.338462 | 1.757003 |  | 0.653608 | 79.008739 | 20.316589 | 232.0091
B33 | monoPERC | CG_002 | full cell | 6.4516 | DI water | 6 | 1 | 76790 | 0.647588 | 0.253197 | 39.24561349 | 0.192054 | 0.359651 | 69.07253 | 42.1258 | 10.70627 | 1.359551 | 63.797 | 1.036713 | 1.38612 | 1.338462 | 1.757003 |  | 0.653647 | 79.006335 | 20.317202 | 234.2849
B33 | monoPERC | CG_002 | full cell | 6.4516 | DI water | 6 | 2 | 72668 | 0.647399 | 0.255225 | 39.55995412 | 0.201689 | 0.369184 | 74.46024 | 45.064 | 11.54137 | 1.237158 | 160.762 | 1.036713 | 1.38612 | 1.338462 | 1.757003 |  | 0.653518 | 79.014506 | 20.315289 | 234.2632
B33 | monoPERC | CG_002 | full cell | 6.4516 | DI water | 6 | 3 |  | 0.647389 | 0.253362 | 39.27118854 | 0.209845 | 0.388146 | 81.45061 | 49.6578 | 12.62487 | 1.047752 | 253.438
B33 | monoPERC | CG_002 | full cell | 6.4516 | DI water | 6 | 4 |  | 0.647509 | 0.252179 | 39.08782318 | 0.217015 | 0.408771 | 88.70928 | 54.3269 | 13.74998 | 0.886962 | 339.4
B33 | monoPERC | CG_002 | full cell | 6.4516 | DI water | 6 | 5 |  | 0.647722 | 0.252024 | 39.06379813 | 0.180756 | 0.346057 | 62.55173 | 38.3185 | 9.695531 | 1.570751 | 27.167
B33 | monoPERC | CG_002 | full cell | 6.4516 | DI water | 6 | 6 |  | 0.647447 | 0.255721 | 39.63683427 | 0.201067 | 0.36806 | 74.0049 | 44.6982 | 11.47079 | 1.241253 | 89.165
B33 | monoPERC | CG_002 | full cell | 6.4516 | DI water | 7 | 0 | 74054 | 0.646838 | 0.25608 | 39.69247938 | 0.187535 | 0.34831 | 65.32031 | 39.4346 | 10.12468 | 1.488349 | 37.499 | 1.019326 | 1.390054 | 1.375642 | 1.791936 |  | 0.653426 | 79.090776 | 20.310814 | 232.0381
B33 | monoPERC | CG_002 | full cell | 6.4516 | DI water | 7 | 1 | 73592 | 0.646928 | 0.253988 | 39.36821874 | 0.198888 | 0.366429 | 72.87824 | 44.3536 | 11.29615 | 1.257169 | 104.545 | 1.019326 | 1.390054 | 1.375642 | 1.791936 |  | 0.65341 | 79.093397 | 20.311 | 235.4601
B33 | monoPERC | CG_002 | full cell | 6.4516 | DI water | 7 | 2 | 72524 | 0.6474 | 0.254184 | 39.3985988 | 0.17299 | 0.341511 | 59.07799 | 35.9009 | 9.157118 | 1.670078 | 21.075 | 1.019326 | 1.390054 | 1.375642 | 1.791936 |  | 0.653532 | 79.076104 | 20.310338 | 234.3185
B33 | monoPERC | CG_002 | full cell | 6.4516 | DI water | 7 | 3 |  | 0.647496 | 0.249759 | 38.71272243 | 0.153537 | 0.321906 | 49.42453 | 30.5622 | 7.660823 | 2.170481 | 14.909
B33 | monoPERC | CG_002 | full cell | 6.4516 | DI water | 7 | 4 |  | 0.646299 | 0.254983 | 39.52244404 | 0.178614 | 0.382453 | 68.3116 | 41.4525 | 10.58834 | 1.250056 | 42.658
B33 | monoPERC | CG_002 | full cell | 6.4516 | DI water | 7 | 5 |  | 0.64591 | 0.252784 | 39.18159836 | 0.222605 | 0.428424 | 95.36934 | 58.4101 | 14.7823 | 0.740259 | 185.888
B33 | monoPERC | CG_002 | full cell | 6.4516 | DI water | 7 | 6 |  | 0.645982 | 0.253109 | 39.23197346 | 0.220992 | 0.423587 | 93.60922 | 57.252 | 14.50946 | 0.774508 | 200.498
B33 | monoPERC | CG_002 | full cell | 6.4516 | DI water | 8 | 0 | 75740 | 0.645478 | 0.253222 | 39.2494885 | 0.220228 | 0.428671 | 94.40527 | 57.758 | 14.63281 | 0.757081 | 202.412 | 1.028326 | 1.415994 | 1.382212 | 1.835703 |  | 0.653463 | 79.007991 | 20.300068 | 230.4276
B33 | monoPERC | CG_002 | full cell | 6.4516 | DI water | 8 | 1 | 76790 | 0.646436 | 0.251646 | 39.00520801 | 0.161154 | 0.343935 | 55.42635 | 34.0722 | 8.591091 | 1.836068 | 16.595 | 1.028326 | 1.415994 | 1.382212 | 1.835703 |  | 0.653373 | 79.027788 | 20.302382 | 236.5128
B33 | monoPERC | CG_002 | full cell | 6.4516 | DI water | 8 | 2 | 75628 | 0.645586 | 0.254339 | 39.42262385 | 0.225196 | 0.435293 | 98.02621 | 59.7 | 15.19406 | 0.689209 | 170.806 | 1.028326 | 1.415994 | 1.382212 | 1.835703 |  | 0.653448 | 79.003418 | 20.298455 | 235.7116
B33 | monoPERC | CG_002 | full cell | 6.4516 | DI water | 8 | 3 |  | 0.646159 | 0.255212 | 39.55793912 | 0.215395 | 0.401301 | 86.43814 | 52.416 | 13.39791 | 0.962331 | 6696.714
B33 | monoPERC | CG_002 | full cell | 6.4516 | DI water | 8 | 4 |  | 0.64562 | 0.253943 | 39.36124372 | 0.216555 | 0.4091 | 88.59269 | 54.0362 | 13.7319 | 0.871165 | 665.701
B33 | monoPERC | CG_002 | full cell | 6.4516 | DI water | 9 | 0 |  | 0.64559265 | 0.22945044 | 40.24999 | 0.13457733 | 0.32175116 | 43.30041082 | 29.2311 | 7.139986 | 2.346821 | 10.473 | [5 empty] | 0.641536 | 78.856255 | 19.34173 | 365.0626
B33 | monoPERC | CG_002 | full cell | 6.4516 | DI water | 9 | 1 |  | 0.64544807 | 0.23197704 | 40.6932 | 0.14216342 | 0.33299545 | 47.33977291 | 31.6169 | 7.806032 | 2.085958 | 13.319 | [5 empty] | 0.64889 | 78.816822 | 19.553671 | 258.0943
B33 | monoPERC | CG_002 | full cell | 6.4516 | DI water | 9 | 2 |  | 0.6454465 | 0.23416377 | 41.0768 | 0.15096551 | 0.33908263 | 51.1897808 | 33.8691 | 8.440892 | 1.900716 | 18.781 | [5 empty] | 0.64302 | 78.958458 | 19.411614 | 349.2079
B33 | monoPERC | CG_002 | full cell | 6.4516 | DI water | 10 | 0 |  | 0.64443603 | 0.22804801 | 40.00397 | 0.14046569 | 0.32784996 | 46.05167122 | 31.3357 | 7.593644 | 2.257264 | 16.359 | [5 empty] | 0.648589 | 78.974602 | 19.360912 | 258.1898
B33 | monoPERC | CG_002 | full cell | 6.4516 | DI water | 10 | 1 |  | 0.64452098 | 0.22922578 | 40.21058 | 0.17455194 | 0.29846122 | 52.09698388 | 35.2624 | 8.590473 | 2.000254 | 18.66 | [5 empty] | 0.648266 | 78.964353 | 19.348755 | 256.4008
B33 | monoPERC | CG_002 | full cell | 6.4516 | DI water | 10 | 2 |  | 0.64440077 | 0.23040819 | 40.418 | 0.15108576 | 0.34059319 | 51.45878042 | 34.6582 | 8.485251 | 1.909322 | 22.154 | [5 empty] | 0.648704 | 78.955225 | 19.359595 | 256.2191
B33 | monoPERC | CG_002 | full cell | 6.4516 | DI water | 11 | 0 |  | 0.64191733 | 0.23385022 | 41.02179 | 0.20454622 | 0.42908242 | 87.76718935 | 58.4676 | 14.47228 | 0.771535 | 1850.586 | [5 empty] | 0.64921 | 78.919977 | 19.72778 | 256.1214
B33 | monoPERC | CG_002 | full cell | 6.4516 | DI water | 11 | 1 |  | 0.64195496 | 0.23346008 | 40.95336 | 0.20555316 | 0.43512262 | 89.44083067 | 59.6786 | 14.74825 | 0.733212 | 482.164 | [5 empty] | 0.649235 | 78.934789 | 19.732235 | 255.9048
B33 | monoPERC | CG_002 | full cell | 6.4516 | DI water | 11 | 2 |  | 0.64191685 | 0.23321136 | 40.90973 | 0.20683926 | 0.43711271 | 90.41206971 | 60.3946 | 14.90841 | 0.713467 | 209.348 | [5 empty] | 0.649338 | 78.921488 | 19.732028 | 255.4835
B33 | monoPERC | CG_002 | full cell | 6.4516 | DI water | 12 | 0 |  | 0.64744964 | 0.23177692 | 40.6581 | 0.18701722 | 0.38080375 | 71.21685807 | 47.4577 | 11.74323 | 1.208359 | 109.356 | [5 empty] | 0.647346 | 79.206219 | 19.590191 | 278.8139
B33 | monoPERC | CG_002 | full cell | 6.4516 | DI water | 12 | 1 |  | 0.6475106 | 0.23091393 | 40.50671 | 0.18382799 | 0.37346106 | 68.65259513 | 45.9156 | 11.32041 | 1.279053 | 99.569 | [5 empty] | 0.647474 | 79.187257 | 19.589368 | 268.4577
B33 | monoPERC | CG_002 | full cell | 6.4516 | DI water | 12 | 2 |  | 0.64772996 | 0.23242653 | 40.77205 | 0.18587229 | 0.37838939 | 70.33210243 | 46.7169 | 11.59734 | 1.239283 | 109.525 | [5 empty] | 0.647409 | 79.20716 | 19.592322 | 279.012
B33 | monoPERC | CG_002 | full cell | 6.4516 | DI water | 13 | 0 |  | 0.64348924 | 0.23901057 | 41.92702 | 0.18108177 | 0.38121218 | 69.03057579 | 44.8831 | 11.38272 | 1.312103 | 88.11 | [5 empty] | 0.648143 | 78.782774 | 20.08135 | 261.8031
B33 | monoPERC | CG_002 | full cell | 6.4516 | DI water | 13 | 1 |  | 0.6434919 | 0.23823578 | 41.7911 | 0.18597508 | 0.39832166 | 74.07790503 | 48.3213 | 12.215 | 1.085374 | 77.276 | [5 empty] | 0.647941 | 78.801266 | 20.079804 | 263.4741
B33 | monoPERC | CG_002 | full cell | 6.4516 | DI water | 13 | 2 |  | 0.64299495 | 0.23824928 | 41.79347 | 0.1887101 | 0.3458762 | 65.27033307 | 42.6066 | 10.76269 | 1.262507 | 56.039 | [5 empty] | 0.647943 | 78.833859 | 20.088165 | 269.6939
B33 | monoPERC | CG_002 | full cell | 6.4516 | DI water | 14 | 0 |  | 0.64035185 | 0.23684037 | 41.54632 | 0.19527748 | 0.38328519 | 74.84696533 | 49.3514 | 12.3418 | 1.083058 | 108.731 | [5 empty] | 0.64815 | 79.107223 | 19.93867 | 272.0123
B33 | monoPERC | CG_002 | full cell | 6.4516 | DI water | 14 | 1 |  | 0.64040968 | 0.23532529 | 41.28055 | 0.1972835 | 0.40252125 | 79.41079914 | 52.693 | 13.09436 | 0.968208 | 351.093 | [5 empty] | 0.648129 | 79.115633 | 19.94014 | 273.3091
B33 | monoPERC | CG_002 | full cell | 6.4516 | DI water | 14 | 2 |  | 0.6404057 | 0.23533165 | 41.28166 | 0.19954618 | 0.40439792 | 80.69606028 | 53.5447 | 13.30628 | 0.936854 | 248.029 | [5 empty] | 0.648046 | 79.126114 | 19.940215 | 275.9993
B33 | monoPERC | CG_002 | full cell | 6.4516 | DI water | 15 | 0 |  | 0.63341075 | 0.23451219 | 41.13792 | 0.19725376 | 0.3956828 | 78.04992197 | 52.5438 | 12.86996 | 0.961723 | 159.981 | [5 empty] | 0.64874 | 79.095117 | 19.851148 | 265.9356
B33 | monoPERC | CG_002 | full cell | 6.4516 | DI water | 15 | 1 |  | 0.63381659 | 0.23479471 | 41.18747 | 0.1992686 | 0.40511195 | 80.72609024 | 54.2453 | 13.31125 | 0.88964 | 195.091 | [5 empty] | 0.648831 | 79.10336 | 19.855995 | 265.2915
B33 | monoPERC | CG_002 | full cell | 6.4516 | DI water | 15 | 2 |  | 0.633825 | 0.23455303 | 41.14508 | 0.19751504 | 0.40025503 | 79.05638614 | 53.1773 | 13.03591 | 0.93502 | 331.043 | [5 empty] | 0.648875 | 79.119691 | 19.861436 | 265.5452
B33 | monoPERC | CG_002 | full cell | 6.4516 | DI water | 16 | 0 |  | 0.63348108 | 0.22928147 | 40.22035 | 0.16823211 | 0.34230414 | 78.83042 | 52.5438 | 12.58429 | 0.961723 | 28.513 | [5 empty] | 0.648692 | 79.340745 | 19.453256 | 260.0495
B33 | monoPERC | CG_002 | full cell | 6.4516 | DI water | 16 | 1 |  | 0.63374837 | 0.22940107 | 40.24133 | 0.16661851 | 0.33676934 | 81.53335 | 54.2453 | 13.00406 | 0.88964 | 34.422 | [5 empty] | 0.648756 | 79.327672 | 19.451953 | 265.122
B33 | monoPERC | CG_002 | full cell | 6.4516 | DI water | 16 | 2 |  | 0.63335318 | 0.22897421 | 40.16645 | 0.17044242 | 0.34333908 | 79.84695 | 53.1773 | 12.71638 | 0.93502 | 38.991 | [5 empty] | 0.648665 | 79.327363 | 19.449149 | 261.3697
B34 | monoPERC | CG_002 | full cell | 6.4516 | baseline | 0 | 0 | 71172 | 0.647162 | 0.253139 | 39.23662347 | 0.221691 | 0.433115 | 96.01784 | 58.6112 | 14.88282 | 0.718665 | 245.765 | [5 empty] | 0.650416 | 78.26976 | 20.035337 | 236.6661
B34 | monoPERC | CG_002 | full cell | 6.4516 | baseline | 0 | 1 | 75453 | 0.647229 | 0.252309 | 39.10797322 | 0.233701 | 0.49638 | 116.0047 | 71.0369 | 17.98073 | 0.361442 | 113.765
B34 | monoPERC | CG_002 | full cell | 6.4516 | baseline | 0 | 2 | 74375 | 0.648342 | 0.250667 | 38.85346271 | 0.227127 | 0.458823 | 104.2109 | 64.1228 | 16.15275 | 0.567556 | 70.044
B34 | monoPERC | CG_002 | full cell | 6.4516 | baseline | 0 | 3 |  | 0.646674 | 0.255632 | 39.62303925 | 0.229692 | 0.455244 | 104.5659 | 63.2542 | 16.20774 | 0.558476 | 59.981
B34 | monoPERC | CG_002 | full cell | 6.4516 | baseline | 0 | 4 |  | 0.646838 | 0.254011 | 39.37178374 | 0.233803 | 0.481532 | 112.5835 | 68.5216 | 17.45051 | 0.412677 | 87.373
B34 | monoPERC | CG_002 | full cell | 6.4516 | baseline | 0 | 5 |  | 0.646869 | 0.25488 | 39.50647901 | 0.229084 | 0.454699 | 104.164 | 63.1779 | 16.14544 | 0.578113 | 80.954
B34 | monoPERC | CG_002 | full cell | 6.4516 | baseline | 0 | 6 |  | 0.646766 | 0.254536 | 39.45315891 | 0.228831 | 0.452502 | 103.5465 | 62.8983 | 16.04974 | 0.583202 | 70.488
B34 | monoPERC | CG_002 | full cell | 6.4516 | baseline | 0 | 7 |  | 0.647066 | 0.254699 | 39.47842396 | 0.224364 | 0.440453 | 98.82196 | 59.9624 | 15.31748 | 0.658128 | 100.736
B34 | monoPERC | CG_002 | full cell | 6.4516 | baseline | 0 | 8 |  | 0.646869 | 0.25369 | 39.32202864 | 0.229588 | 0.458679 | 105.3074 | 64.1712 | 16.32272 | 0.549115 | 74.262
B34 | monoPERC | CG_002 | full cell | 6.4516 | baseline | 0 | 9 |  | 0.646626 | 0.255531 | 39.60738421 | 0.229457 | 0.455174 | 104.4432 | 63.2096 | 16.18871 | 0.556942 | 76.696
B35 | monoPERC | CG_002 | full cell | 6.4516 | baseline | 0 | 0 | 60478 | 0.646228 | 0.255792 | 39.6478393 | 0.217257 | 0.396463 | 86.13444 | 52.1079 | 13.35085 | 0.953683 | 533.828 | [5 empty] | 0.650432 | 78.269433 | 20.222562 | 238.7624
B35 | monoPERC | CG_002 | full cell | 6.4516 | baseline | 0 | 1 | 65300 | 0.646514 | 0.253891 | 39.35318371 | 0.233917 | 0.484294 | 113.2849 | 69.0156 | 17.55921 | 0.408112 | 87.083
B35 | monoPERC | CG_002 | full cell | 6.4516 | baseline | 0 | 2 | 63607 | 0.647253 | 0.253316 | 39.26405853 | 0.226116 | 0.447032 | 101.0812 | 61.6501 | 15.66762 | 0.635773 | 69.732
B35 | monoPERC | CG_002 | full cell | 6.4516 | baseline | 0 | 3 |  | 0.645009 | 0.257183 | 39.86344473 | 0.230744 | 0.46027 | 106.2043 | 64.0227 | 16.4617 | 0.541087 | 101.952
B35 | monoPERC | CG_002 | full cell | 6.4516 | baseline | 0 | 4 |  | 0.645004 | 0.255333 | 39.57669415 | 0.231666 | 0.459347 | 106.415 | 64.615 | 16.49435 | 0.524051 | 77.593
B35 | monoPERC | CG_002 | full cell | 6.4516 | baseline | 0 | 5 |  | 0.645172 | 0.257262 | 39.87568975 | 0.235765 | 0.472939 | 111.5023 | 67.1788 | 17.28287 | 0.457696 | 69.262
B35 | monoPERC | CG_002 | full cell | 6.4516 | baseline | 0 | 6 |  | 0.645494 | 0.2575 | 39.91257983 | 0.235836 | 0.460059 | 108.4985 | 65.2762 | 16.81732 | 0.511492 | 65.873
B35 | monoPERC | CG_002 | full cell | 6.4516 | baseline | 0 | 7 |  | 0.645184 | 0.258218 | 40.02387005 | 0.233228 | 0.457613 | 106.7283 | 64.0634 | 16.54294 | 0.552214 | 73.035
B35 | monoPERC | CG_002 | full cell | 6.4516 | baseline | 0 | 8 |  | 0.645448 | 0.257896 | 39.97395995 | 0.232888 | 0.457513 | 106.5493 | 64.0095 | 16.51516 | 0.549304 | 68.44
B35 | monoPERC | CG_002 | full cell | 6.4516 | baseline | 0 | 9 |  | 0.645268 | 0.256379 | 39.73882448 | 0.233121 | 0.467214 | 108.9175 | 65.8378 | 16.88225 | 0.506457 | 75.185
B36 | monoPERC | CG_002 | full cell | 6.4516 | baseline | 0 | 0 | 71676 | 0.646638 | 0.25204 | 39.06627813 | 0.227907 | 0.468397 | 106.7512 | 65.5 | 16.54644 | 0.484804 | 98.089 | [5 empty] | 0.650409 | 78.269899 | 19.956884 | 235.7877
B36 | monoPERC | CG_002 | full cell | 6.4516 | baseline | 0 | 1 | 72548 | 0.64815 | 0.255478 | 39.5991692 | 0.23003 | 0.467772 | 107.6014 | 64.9814 | 16.67826 | 0.511122 | 79.951
B36 | monoPERC | CG_002 | full cell | 6.4516 | baseline | 0 | 2 | 69976 | 0.648621 | 0.251234 | 38.94134788 | 0.224776 | 0.458912 | 103.1523 | 63.301 | 15.98868 | 0.563296 | 86.592
B37 | monoPERC | CG_002 | full cell | 6.4516 | baseline | 0 | 0 | 77584 | 0.648912 | 0.253589 | 39.30637361 | 0.225024 | 0.446485 | 100.4697 | 61.0548 | 15.57287 | 0.640273 | 130.833 | [5 empty] | 0.650432 | 78.26943 | 20.224674 | 238.7861
B37 | monoPERC | CG_002 | full cell | 6.4516 | baseline | 0 | 1 | 78211 | 0.650898 | 0.259666 | 40.2483105 | 0.215963 | 0.38445 | 83.02681 | 49.1236 | 12.86918 | 1.120494 | 269.53
B37 | monoPERC | CG_002 | full cell | 6.4516 | baseline | 0 | 2 | 75652 | 0.651714 | 0.255207 | 39.55716411 | 0.187128 | 0.351618 | 65.79752 | 39.5603 | 10.19863 | 1.588387 | 34.83
B37 | monoPERC | CG_002 | full cell | 6.4516 | baseline | 0 | 3 |  | 0.648371 | 0.255806 | 39.6500093 | 0.217091 | 0.41212 | 89.46771 | 53.9426 | 13.86752 | 0.866868 | 2450.773
B37 | monoPERC | CG_002 | full cell | 6.4516 | baseline | 0 | 4 |  | 0.64871 | 0.255332 | 39.57653915 | 0.223897 | 0.427516 | 95.7195 | 57.7889 | 14.83655 | 0.744406 | 239.124
B37 | monoPERC | CG_002 | full cell | 6.4516 | baseline | 0 | 5 |  | 0.648084 | 0.25469 | 39.47702895 | 0.228635 | 0.450206 | 102.9329 | 62.3608 | 15.95466 | 0.598593 | 82.943
B37 | monoPERC | CG_002 | full cell | 6.4516 | baseline | 0 | 6 |  | 0.647927 | 0.254749 | 39.48617397 | 0.227592 | 0.450067 | 102.4315 | 62.0575 | 15.87689 | 0.611159 | 72.914
B37 | monoPERC | CG_002 | full cell | 6.4516 | baseline | 0 | 7 |  | 0.648263 | 0.25631 | 39.72812946 | 0.225733 | 0.438174 | 98.91045 | 59.5286 | 15.33116 | 0.682645 | 116.569
B37 | monoPERC | CG_002 | full cell | 6.4516 | baseline | 0 | 8 |  | 0.648264 | 0.261361 | 40.51103602 | 0.209287 | 0.387137 | 81.02299 | 47.8206 | 12.55857 | 1.058702 | 165.36
B37 | monoPERC | CG_002 | full cell | 6.4516 | baseline | 0 | 9 |  | 0.648691 | 0.256327 | 39.73076446 | 0.21578 | 0.40694 | 87.80959 | 52.8093 | 13.61054 | 0.907872 | 15440.82
B38 | monoPERC | CG_002 | full cell | 6.4516 | baseline | 0 | 0 | 76713 | 0.646822 | 0.254405 | 39.43285387 | 0.218812 | 0.409752 | 89.65861 | 54.4855 | 13.89709 | 0.873917 | 1202.666 | [5 empty] | 0.650414 | 78.269796 | 20.015215 | 236.4408
B38 | monoPERC | CG_002 | full cell | 6.4516 | baseline | 0 | 1 | 78699 | 0.647217 | 0.252453 | 39.13029326 | 0.226312 | 0.445429 | 100.8059 | 61.6957 | 15.62492 | 0.648801 | 97.94
B38 | monoPERC | CG_002 | full cell | 6.4516 | baseline | 0 | 2 | 75709 | 0.648239 | 0.254107 | 39.38666377 | 0.225188 | 0.427311 | 96.2255 | 58.4168 | 14.91496 | 0.755934 | 186.15
B39 | monoPERC | CG_002 | full cell | 6.4516 | baseline | 0 | 0 | 77370 | 0.648741 | 0.252327 | 39.11076322 | 0.227462 | 0.468183 | 106.4939 | 65.0563 | 16.50658 | 0.508101 | 91.308 | [5 empty] | 0.650418 | 78.269717 | 20.060214 | 236.9446
B39 | monoPERC | CG_002 | full cell | 6.4516 | baseline | 0 | 1 | 79919 | 0.648843 | 0.255597 | 39.61761424 | 0.232805 | 0.496415 | 115.5678 | 69.6853 | 17.91303 | 0.363637 | 66.889
B39 | monoPERC | CG_002 | full cell | 6.4516 | baseline | 0 | 2 | 77660 | 0.650567 | 0.254748 | 39.48601897 | 0.226282 | 0.449026 | 101.6067 | 61.3084 | 15.74909 | 0.621109 | 109.927
B40 | monoPERC | CG_002 | full cell | 6.4516 | baseline | 0 | 0 | 71690 | 0.648628 | 0.255357 | 39.58041416 | 0.232404 | 0.484336 | 112.5617 | 67.959 | 17.44709 | 0.427277 | 74.785 | [5 empty] | 0.650427 | 78.269528 | 20.168237 | 238.1541
B40 | monoPERC | CG_002 | full cell | 6.4516 | baseline | 0 | 1 | 73241 | 0.64961 | 0.254849 | 39.501674 | 0.231038 | 0.466835 | 107.8567 | 65.1496 | 16.71783 | 0.514826 | 82.176
B40 | monoPERC | CG_002 | full cell | 6.4516 | baseline | 0 | 2 | 71566 | 0.650299 | 0.256564 | 39.76749953 | 0.234493 | 0.487424 | 114.2976 | 68.5061 | 17.7162 | 0.419186 | 80.577
B41 | monoPERC | CG_002 | full cell | 6.4516 | baseline | 0 | 0 | 67433 | 0.647079 | 0.252556 | 39.14625829 | 0.187069 | 0.35613 | 66.62087 | 40.7658 | 10.32627 | 1.418579 | 43.602 | [5 empty] | 0.650411 | 78.269865 | 19.97593 | 236.0009
B41 | monoPERC | CG_002 | full cell | 6.4516 | baseline | 0 | 1 | 67591 | 0.646964 | 0.250102 | 38.76588753 | 0.221559 | 0.431339 | 95.56687 | 59.0623 | 14.8129 | 0.737776 | 105.883
B41 | monoPERC | CG_002 | full cell | 6.4516 | baseline | 0 | 2 | 65386 | 0.648419 | 0.252714 | 39.17074834 | 0.201427 | 0.369676 | 74.46282 | 45.4417 | 11.54176 | 1.233025 | 151.998
B41 | monoPERC | CG_002 | full cell | 6.4516 | baseline | 0 | 3 |  | 0.644431 | 0.255198 | 39.55576911 | 0.211582 | 0.385343 | 81.53183 | 49.5763 | 12.63748 | 1.051091 | 352.069
B41 | monoPERC | CG_002 | full cell | 6.4516 | baseline | 0 | 4 |  | 0.644927 | 0.25499 | 39.52352905 | 0.204038 | 0.36948 | 75.38798 | 45.8425 | 11.68516 | 1.180198 | 157.281
B41 | monoPERC | CG_002 | full cell | 6.4516 | baseline | 0 | 5 |  | 0.645012 | 0.253481 | 39.28963358 | 0.20811 | 0.381661 | 79.4274 | 48.58 | 12.31128 | 1.089254 | 209.306
B41 | monoPERC | CG_002 | full cell | 6.4516 | baseline | 0 | 6 |  | 0.645169 | 0.253193 | 39.24499349 | 0.205221 | 0.377054 | 77.37929 | 47.3696 | 11.99382 | 1.140384 | 206.128
B41 | monoPERC | CG_002 | full cell | 6.4516 | baseline | 0 | 7 |  | 0.645005 | 0.253446 | 39.28420857 | 0.217627 | 0.396771 | 86.348 | 52.8207 | 13.38398 | 0.946518 | 1372.236
B41 | monoPERC | CG_002 | full cell | 6.4516 | baseline | 0 | 8 |  | 0.645131 | 0.252446 | 39.12920826 | 0.21457 | 0.399649 | 85.75267 | 52.654 | 13.29169 | 0.940763 | 184.235
B41 | monoPERC | CG_002 | full cell | 6.4516 | baseline | 0 | 9 |  | 0.645221 | 0.253981 | 39.36713373 | 0.228142 | 0.436885 | 99.67176 | 60.8224 | 15.44919 | 0.6806 | 76.871
B41 | monoPERC | CG_002 | full cell | 6.4516 | baseline | 0 | 10 |  | 0.645009 | 0.250104 | 38.76619753 | 0.217829 | 0.415748 | 90.56186 | 56.1383 | 14.03713 | 0.824563 | 213.491
B42 | monoPERC | CG_002 | full cell | 6.4516 | baseline | 0 | 0 | 70302 | 0.646122 | 0.254687 | 39.47656395 | 0.232653 | 0.477323 | 111.0506 | 67.4838 | 17.21287 | 0.472276 | 75.122 | [5 empty] | 0.650427 | 78.269544 | 20.158772 | 238.0482
B42 | monoPERC | CG_002 | full cell | 6.4516 | baseline | 0 | 1 | 71845 | 0.646644 | 0.25604 | 39.68627937 | 0.236254 | 0.488865 | 115.4964 | 69.7583 | 17.90199889 | 0.401353 | 96.16
B42 | monoPERC | CG_002 | full cell | 6.4516 | baseline | 0 | 2 | 69339 | 0.648029 | 0.255684 | 39.63109926 | 0.232493 | 0.458755 | 106.6574 | 64.3714 | 16.53193 | 0.566317 | 78.679
B43 | monoPERC | CG_002 | full cell | 6.4516 | baseline | 0 | 0 | 78735 | 0.649689 | 0.256089 | 39.69387439 | 0.2305 | 0.464148 | 106.986 | 64.3029 | 16.58286 | 0.553413 | 82.167 | [5 empty] | 0.650429 | 78.269502 | 20.183221 | 238.3219
B43 | monoPERC | CG_002 | full cell | 6.4516 | baseline | 0 | 1 | 79228 | 0.650141 | 0.256463 | 39.7518445 | 0.232956 | 0.470929 | 109.7055 | 65.7954 | 17.00436 | 0.511433 | 85.081
B43 | monoPERC | CG_002 | full cell | 6.4516 | baseline | 0 | 2 | 76659 | 0.651099 | 0.253987 | 39.36806374 | 0.229569 | 0.465634 | 106.8953 | 64.6399 | 16.56883 | 0.552404 | 69.861
B44 | monoPERC | CG_002 | full cell | 6.4516 | baseline | 0 | 0 | 70871 | 0.646639 | 0.249915 | 38.73690247 | 0.231237 | 0.488704 | 113.0064 | 69.9277 | 17.51604 | 0.411463 | 101.438 | [5 empty] | 0.650408 | 78.269918 | 19.946257 | 235.6687
B44 | monoPERC | CG_002 | full cell | 6.4516 | baseline | 0 | 1 | 71248 | 0.647717 | 0.253943 | 39.36124372 | 0.230531 | 0.458181 | 105.625 | 64.2162 | 16.37189 | 0.57584 | 68.619
B44 | monoPERC | CG_002 | full cell | 6.4516 | baseline | 0 | 2 | 71255 | 0.649036 | 0.254491 | 39.44618389 | 0.231705 | 0.467166 | 108.2446 | 65.5338 | 16.77796 | 0.533699 | 85.177
B45 | monoPERC | CG_002 | full cell | 6.4516 | baseline | 0 | 0 | 67386 | 0.648532 | 0.248907 | 38.58066216 | 0.228653 | 0.495402 | 113.2752 | 70.1724 | 17.55769 | 0.372078 | 99.578 | [5 empty] | 0.650408 | 78.26993 | 19.939451 | 235.5925
B45 | monoPERC | CG_002 | full cell | 6.4516 | baseline | 0 | 1 | 68084 | 0.648207 | 0.252867 | 39.19446339 | 0.20242 | 0.374272 | 75.75991 | 46.2205 | 11.74284 | 1.203004 | 383.412
B45 | monoPERC | CG_002 | full cell | 6.4516 | baseline | 0 | 2 | 66459 | 0.651491 | 0.249162 | 38.62018724 | 0.225626 | 0.471583 | 106.4014 | 65.5476 | 16.49224 | 0.516362 | 79.247
B45 | monoPERC | CG_002 | full cell | 6.4516 | baseline | 0 | 3 |  | 0.646386 | 0.253563 | 39.3023436 | 0.222361 | 0.438547 | 97.51559 | 59.4971 | 15.11493 | 0.692434 | 115.414
B45 | monoPERC | CG_002 | full cell | 6.4516 | baseline | 0 | 4 |  | 0.647844 | 0.260568 | 40.38812078 | 0.220338 | 0.407411 | 89.76806 | 53.1778 | 13.91408 | 0.865809 | 315.936
B45 | monoPERC | CG_002 | full cell | 6.4516 | baseline | 0 | 5 |  | 0.647571 | 0.25531 | 39.57312915 | 0.218458 | 0.410756 | 89.73294 | 54.2746 | 13.90863 | 0.846272 | 2264.888
B45 | monoPERC | CG_002 | full cell | 6.4516 | baseline | 0 | 6 |  | 0.646945 | 0.248958 | 38.58856718 | 0.224724 | 0.474393 | 106.6076 | 66.1903 | 16.5242 | 0.493918 | 78.066
B45 | monoPERC | CG_002 | full cell | 6.4516 | baseline | 0 | 7 |  | 0.647321 | 0.251637 | 39.00381301 | 0.230107 | 0.46381 | 106.7261 | 65.5204 | 16.54258 | 0.511428 | 71.548
B45 | monoPERC | CG_002 | full cell | 6.4516 | baseline | 0 | 8 |  | 0.647873 | 0.252174 | 39.08704817 | 0.229407 | 0.471883 | 108.2531 | 66.2597 | 16.77924 | 0.484827 | 62.724
B45 | monoPERC | CG_002 | full cell | 6.4516 | baseline | 0 | 9 |  | 0.647097 | 0.25382 | 39.34217868 | 0.22359 | 0.447743 | 100.1109 | 60.9517 | 15.51721 | 0.623764 | 114.993
C01 | NPERT | CG_006 | full cell | 6.4516 | acetic acid | 0 | 0 | 12401 | 0.615202 | 0.209171 | 32.42156984 | 0.184962 | 0.422928 | 78.22564 | 60.7896 | 12.12498 | 0.684004 | 73.138 | 1 | 1 | 1 | 1 |  | 0.613971 | 73.537583 | 13.78311 | 330.1584
C01 | NPERT | CG_006 | full cell | 6.4516 | acetic acid | 0 | 1 | 12063 | 0.614185 | 0.205156 | 31.7992436 | 0.184599 | 0.431469 | 79.64876 | 63.2115 | 12.3456 | 0.599891 | 76.286 | 1 | 1 | 1 | 1 |  | 0.61037 | 73.573986 | 13.709052 | 442.0738
C01 | NPERT | CG_006 | full cell | 6.4516 | acetic acid | 0 | 2 | 12139 | 0.628607 | 0.196842 | 30.51057102 | 0.166166 | 0.494139 | 82.10932 | 66.3585 | 12.727 | 0.327319 | 38.19 | 1 | 1 | 1 | 1 |  | 0.55902 | 73.898559 | 12.611096 | 3818.107
C01 | NPERT | CG_006 | full cell | 6.4516 | acetic acid | 0 | 3 |  | 0.628018 | 0.197226 | 30.57009114 | 0.164897 | 0.481223 | 79.35241 | 64.0653 | 12.29962 | 0.428018 | 31.852
C01 | NPERT | CG_006 | full cell | 6.4516 | acetic acid | 0 | 4 |  | 0.626906 | 0.18994 | 29.44075888 | 0.161555 | 0.489966 | 79.15637 | 66.4763 | 12.26926 | 0.3132 | 38.303
C01 | NPERT | CG_006 | full cell | 6.4516 | acetic acid | 0 | 5 |  | 0.626735 | 0.188539 | 29.22360345 | 0.159329 | 0.496935 | 79.17646 | 67.0057 | 12.2724 | 0.285839 | 43.264
C01 | NPERT | CG_006 | full cell | 6.4516 | acetic acid | 0 | 6 |  | 0.626436 | 0.191779 | 29.72580445 | 0.161849 | 0.491359 | 79.52583 | 66.1959 | 12.32655 | 0.325245 | 37.379
C01 | NPERT | CG_006 | full cell | 6.4516 | acetic acid | 1 | 0 | 13807 | 0.628395 | 0.2 | 31.000062 | 0.162707 | 0.487373 | 79.29903 | 63.1655 | 12.30482 | 0.36498 | 190.123 | 1.004768 | 1.051081 | 1.04703 | 1.08113 |  | 0.621585 | 74.194672 | 14.296688 | 512.5987
C01 | NPERT | CG_006 | full cell | 6.4516 | acetic acid | 1 | 1 | 13847 | 0.627782 | 0.2 | 31.000062 | 0.164545 | 0.495322 | 81.50289 | 64.9888 | 12.64765 | 0.282223 | 189.55 | 1.004768 | 1.051081 | 1.04703 | 1.08113 |  | 0.6257 | 73.676209 | 14.290758 | 352.7741
C01 | NPERT | CG_006 | full cell | 6.4516 | acetic acid | 1 | 2 | 14046 | 0.627396 | 0.2 | 31.000062 | 0.160546 | 0.508591 | 81.65201 | 65.1491 | 12.67105 | 0.255727 | 192.195 | 1.004768 | 1.051081 | 1.04703 | 1.08113 |  | 0.625676 | 73.724876 | 14.299655 | 353.3559
C01 | NPERT | CG_006 | full cell | 6.4516 | acetic acid | 2 | 0 | 14328 | 0.629232 | 0.2 | 31.000062 | 0.166377 | 0.474429 | 78.93412 | 62.7785 | 12.24572 | 0.510913 | 193.109 | 1.019447 | 1.116181 | 1.096554 | 1.188189 |  | 0.625188 | 73.84328 | 14.072938 | 369.1512
C01 | NPERT | CG_006 | full cell | 6.4516 | acetic acid | 2 | 1 | 14422 | 0.627283 | 0.19 | 29.4500589 | 0.165753 | 0.499111 | 82.72937 | 69.0728 | 12.76018 | 0.270925 | 46.307 | 1.019447 | 1.116181 | 1.096554 | 1.188189 |  | 0.618179 | 73.726792 | 13.89322 | 502.3823
C01 | NPERT | CG_006 | full cell | 6.4516 | acetic acid | 2 | 2 | 14560 | 0.629668 | 0.2 | 31.000062 | 0.167947 | 0.485351 | 81.51309 | 64.7906 | 12.64696 | 0.382627 | 194.852 | 1.019447 | 1.116181 | 1.096554 | 1.188189 |  | 0.625017 | 73.800397 | 14.060925 | 366.8635
C01 | NPERT | CG_006 | full cell | 6.4516 | acetic acid | 3 | 0 | 14162 | 0.627869 | 0.2 | 31.000062 | 0.147091 | 0.408963 | 60.15474 | 48.2684 | 9.394951 | 1.155364 | 44.177 | 1.027853 | 1.248685 | 1.216405 | 1.411516 |  | 0.62408 | 73.558552 | 13.99384 | 350.8482
C01 | NPERT | CG_006 | full cell | 6.4516 | acetic acid | 3 | 1 | 14366 | 0.628481 | 0.19 | 29.4500589 | 0.161263 | 0.469002 | 75.63263 | 64.3966 | 11.91904 | 0.516 | 34.265 | 1.027853 | 1.248685 | 1.216405 | 1.411516 |  | 0.621021 | 74.201533 | 14.046957 | 471.4836
C01 | NPERT | CG_006 | full cell | 6.4516 | acetic acid | 3 | 2 | 14322 | 0.625491 | 0.2 | 31.000062 | 0.156503 | 0.443946 | 69.47896 | 55.5886 | 10.77877 | 0.781558 | 191.783 | 1.027853 | 1.248685 | 1.216405 | 1.411516 |  | 0.625405 | 73.896606 | 14.088 | 253.5217
C01 | NPERT | CG_006 | full cell | 6.4516 | acetic acid | 4 | 0 | 12020 | 0.626312 | 0.19 | 29.4500589 | 0.153612 | 0.483441 | 74.26232 | 61.6443 | 11.37025 | 0.439295 | 168.206 | 1.031599 | 1.577293 | 1.531515 | 2.124641 |  | 0.623773 | 73.686092 | 14.011216 | 369.0921
C01 | NPERT | CG_006 | full cell | 6.4516 | acetic acid | 4 | 1 | 12298 | 0.625454 | 0.2 | 31.000062 | 0.149552 | 0.448274 | 67.04007 | 53.9604 | 10.46244 | 0.717497 | 58.287 | 1.031599 | 1.577293 | 1.531515 | 2.124641 |  | 0.624748 | 73.889993 | 14.071935 | 369.0876
C01 | NPERT | CG_006 | full cell | 6.4516 | acetic acid | 4 | 2 | 12135 | 0.626247 | 0.2 | 31.000062 | 0.152497 | 0.460036 | 70.15433 | 56.7922 | 11.02546 | 0.656463 | 74.87 | 1.031599 | 1.577293 | 1.531515 | 2.124641 |  | 0.611054 | 74.663421 | 13.907553 | 839.6223
C01 | NPERT | CG_006 | full cell | 6.4516 | acetic acid | 5 | 0 | 12168 | 0.62578 | 0.2 | 31.000062 | 0.148067 | 0.42778 | 63.34009 | 50.7247 | 9.840196 | 0.922066 | 73.647 | 1.056471 | 1.779655 | 1.681589 | 2.551031 |  | 0.623387 | 73.640425 | 14.231008 | 380.0715
C01 | NPERT | CG_006 | full cell | 6.4516 | acetic acid | 5 | 1 | 12309 | 0.625565 | 0.2 | 31.000062 | 0.15525 | 0.444272 | 68.97323 | 55.1883 | 10.70242 | 0.736616 | 136.762 | 1.056471 | 1.779655 | 1.681589 | 2.551031 |  | 0.621896 | 73.119165 | 14.096483 | 365.7836
C01 | NPERT | CG_006 | full cell | 6.4516 | acetic acid | 5 | 2 | 12389 | 0.626162 | 0.2 | 31.000062 | 0.15217 | 0.422751 | 64.33006 | 51.5994 | 10.01599 | 0.936836 | 69.033 | 1.056471 | 1.779655 | 1.681589 | 2.551031 |  | 0.618684 | 72.400171 | 13.885774 | 361.1275
C01 | NPERT | CG_006 | full cell | 6.4516 | acetic acid | 6 | 0 | 12137 | 0.625169 | 0.2 | 31.000062 | 0.151568 | 0.444971 | 67.44327 | 54.7436 | 10.60946 | 0.763479 | 90.662 | 1.07437 | 1.987133 | 1.836722 | 2.98305 |  | 0.618135 | 73.454236 | 13.840871
C01 | NPERT | CG_006 | full cell | 6.4516 | acetic acid | 6 | 1 | 12291 | 0.624202 | 0.19 | 29.4500589 | 0.146014 | 0.434605 | 63.4583 | 52.3751 | 9.628002 | 0.912127 | 60.338 | 1.07437 | 1.987133 | 1.836722 | 2.98305 |  | 0.611018 | 74.12919 | 13.807233
C01 | NPERT | CG_006 | full cell | 6.4516 | acetic acid | 6 | 2 | 12289 | 0.624098 | 0.2 | 31.000062 | 0.154574 | 0.481245 | 74.38801 | 60.625 | 11.72917 | 0.450236 | 127.355 | 1.07437 | 1.987133 | 1.836722 | 2.98305 |  | 0.606553 | 74.764372 | 13.823771
C01 | NPERT | CG_006 | full cell | 6.4516 | acetic acid | 7 | 0 | 10347 | 0.61928 | 0.2 | 31.000062 | 0.157343 | 0.46243 | 72.76016 | 58.8016 | 11.28857 | 0.53392 | 191.129 | 1.069275 | 1.91637 | 1.778627 | 2.818118 |  | 0.621896 | 73.698929 | 14.208241 | 392.3954
C01 | NPERT | CG_006 | full cell | 6.4516 | acetic acid | 7 | 1 | 10079 | 0.618643 | 0.2 | 31.000062 | 0.163984 | 0.454412 | 74.51626 | 60.2834 | 11.56113 | 0.535742 | 190.68 | 1.069275 | 1.91637 | 1.778627 | 2.818118 |  | 0.621805 | 73.697678 | 14.205923 | 382.0035
C01 | NPERT | CG_006 | full cell | 6.4516 | acetic acid | 7 | 2 | 10209 | 0.61929 | 0.2 | 31.000062 | 0.164354 | 0.470439 | 77.31847 | 62.4859 | 11.99606 | 0.442399 | 191.403 | 1.069275 | 1.91637 | 1.778627 | 2.818118 |  | 0.621141 | 73.486191 | 14.150031 | 378.116
C01 | NPERT | CG_006 | full cell | 6.4516 | acetic acid | 8 | 0 | 10475 | 0.619714 | 0.2 | 31.000062 | 0.147403 | 0.386932 | 57.03489 | 46.1313 | 8.862364 | 1.198332 | 55.114 | 1.056094 | 2.351641 | 2.217326 | 3.780769 |  | 0.616578 | 73.536449 | 14.055697 | 413.8855
C01 | NPERT | CG_006 | full cell | 6.4516 | acetic acid | 8 | 1 | 10384 | 0.619907 | 0.2 | 31.000062 | 0.144166 | 0.345749 | 49.84533 | 40.7581 | 7.832547 | 2.110684 | 25.771 | 1.056094 | 2.351641 | 2.217326 | 3.780769 |  | 0.61628 | 73.742004 | 14.088179 | 437.489
C01 | NPERT | CG_006 | full cell | 6.4516 | acetic acid | 8 | 2 | 10397 | 0.619533 | 0.2 | 31.000062 | 0.143925 | 0.370369 | 53.30521 | 43.5241 | 8.359048 | 1.829064 | 27.264 | 1.056094 | 2.351641 | 2.217326 | 3.780769 |  | 0.609985 | 74.059284 | 14.004266 | 619.021
C01 | NPERT | CG_006 | full cell | 6.4516 | acetic acid | 9 | 0 |  | 0.60665828 | 0.18584227 | 32.60028 | 0.14265498 | 0.37558674 | 53.57932076 | 47.5235 | 8.834903 | 1.110371 | 42.125 | [5 empty] | 0.607733 | 74.581112 | 13.83015 | 588.214
C01 | NPERT | CG_006 | full cell | 6.4516 | acetic acid | 9 | 1 |  | 0.60793057 | 0.18717368 | 32.83384 | 0.12969564 | 0.36844593 | 47.78583309 | 41.9953 | 7.8796 | 1.460149 | 24.995 | [5 empty] | 0.612762 | 74.319001 | 13.895585 | 449.7111
C01 | NPERT | CG_006 | full cell | 6.4516 | acetic acid | 9 | 2 |  | 0.60767783 | 0.18211501 | 31.94645 | 0.10676511 | 0.37739828 | 40.29296791 | 36.4091 | 6.644064 | 1.854419 | 16.723 | [5 empty] | 0.612542 | 74.29185 | 13.885507 | 475.9784
C01 | NPERT | CG_006 | full cell | 6.4516 | acetic acid | 10 | 0 |  | 0.60641031 | 0.1766952 | 30.99571 | 0.13777062 | 0.41047225 | 56.55101706 | 52.7775 | 9.324914 | 0.953977 | 77.225 | [5 empty] | 0.612601 | 74.481697 | 13.225149 | 451.8709
C01 | NPERT | CG_006 | full cell | 6.4516 | acetic acid | 10 | 1 |  | 0.60623293 | 0.17600153 | 30.87403 | 0.13748116 | 0.41294632 | 56.7723386 | 53.2085 | 9.361419 | 0.954451 | 68.792 | [5 empty] | 0.6125 | 74.436942 | 13.21502 | 441.8806
C01 | NPERT | CG_006 | full cell | 6.4516 | acetic acid | 10 | 2 |  | 0.60599316 | 0.1746423 | 30.63559 | 0.13863155 | 0.41946994 | 58.15176916 | 54.9472 | 9.58887 | 0.857104 | 52.34 | [5 empty] | 0.612331 | 74.421836 | 13.208689 | 457.5833
C01 | NPERT | CG_006 | full cell | 6.4516 | acetic acid | 11 | 0 |  | 0.61356791 | 0.18340687 | 32.17307 | 0.1377462 | 0.36665 | 50.50464423 | 44.88 | 8.327906 | 1.681879 | 104.007 | [5 empty] | 0.612149 | 74.479634 | 13.736142 | 486.8195
C01 | NPERT | CG_006 | full cell | 6.4516 | acetic acid | 11 | 1 |  | 0.61487459 | 0.17970131 | 31.52304 | 0.13559509 | 0.33319926 | 45.18018281 | 40.8893 | 7.44993 | 2.220631 | 70.515 | [5 empty] | 0.613434 | 74.495804 | 13.767972 | 461.8475
C01 | NPERT | CG_006 | full cell | 6.4516 | acetic acid | 11 | 2 |  | 0.61400112 | 0.18502253 | 32.45648 | 0.14456775 | 0.28867171 | 41.73261858 | 36.7352 | 6.881465 | 2.14534 | 40.841 | [5 empty] | 0.613193 | 74.475948 | 13.758899 | 469.03
C01 | NPERT | CG_006 | full cell | 6.4516 | acetic acid | 12 | 0 |  | 0.60224642 | 0.18362512 | 32.21135 | 0.12546937 | 0.38179273 | 47.90329234 | 43.3171 | 7.898969 | 1.297372 | 17.956 | [5 empty] | 0.61119 | 74.279442 | 13.701375 | 494.6781
C01 | NPERT | CG_006 | full cell | 6.4516 | acetic acid | 12 | 1 |  | 0.6022402 | 0.18284887 | 32.07518 | 0.13160861 | 0.34522143 | 45.43411086 | 41.2591 | 7.491805 | 1.638104 | 18.823 | [5 empty] | 0.612101 | 74.400676 | 13.744194 | 458.768
C01 | NPERT | CG_006 | full cell | 6.4516 | acetic acid | 12 | 2 |  | 0.60219061 | 0.18260675 | 32.03271 | 0.13278133 | 0.38639147 | 51.30557516 | 46.6567 | 8.459984 | 1.284861 | 19.247 | [5 empty] | 0.611364 | 74.332852 | 13.715139 | 505.3506
C01 | NPERT | CG_006 | full cell | 6.4516 | acetic acid | 13 | 0 |  | 0.6066377 | 0.18490562 | 32.43598 | 0.138048 | 0.40955489 | 56.53823361 | 50.4037 | 9.322806 | 0.986966 | 131.508 | [5 empty] | 0.611618 | 74.40656 | 13.672546 | 489.8254
C01 | NPERT | CG_006 | full cell | 6.4516 | acetic acid | 13 | 1 |  | 0.6059612 | 0.18038224 | 31.64249 | 0.14406034 | 0.42180446 | 60.76529567 | 55.5926 | 10.01983 | 0.809441 | 52.388 | [5 empty] | 0.611218 | 74.315048 | 13.646789 | 488.5229
C01 | NPERT | CG_006 | full cell | 6.4516 | acetic acid | 13 | 2 |  | 0.60604341 | 0.18131213 | 31.80561 | 0.1420428 | 0.41681339 | 59.20533912 | 53.8803 | 9.762596 | 0.881618 | 65.112 | [5 empty] | 0.611537 | 74.344263 | 13.659277 | 484.9699
C01 | NPERT | CG_006 | full cell | 6.4516 | acetic acid | 14 | 0 |  | 0.60252264 | 0.18317132 | 32.13175 | 0.13869151 | 0.40748927 | 56.51530241 | 51.2077 | 9.319033 | 0.99268 | 63.335 | [5 empty] | 0.611381 | 74.450903 | 13.74048 | 455.9208
C01 | NPERT | CG_006 | full cell | 6.4516 | acetic acid | 14 | 1 |  | 0.60221999 | 0.18304104 | 32.10889 | 0.13793475 | 0.3999392 | 55.16551292 | 50.0454 | 9.096462 | 1.055075 | 120.509 | [5 empty] | 0.609141 | 74.411433 | 13.682881 | 555.4707
C01 | NPERT | CG_006 | full cell | 6.4516 | acetic acid | 14 | 2 |  | 0.60229132 | 0.18300313 | 32.10224 | 0.13671947 | 0.40445076 | 55.29629261 | 50.1685 | 9.118029 | 1.047444 | 38.577 | [5 empty] | 0.611485 | 74.420517 | 13.737209 | 495.5144
C01 | NPERT | CG_006 | full cell | 6.4516 | acetic acid | 15 | 0 |  | 0.60825724 | 0.18298783 | 32.09956 | 0.14139784 | 0.40524088 | 57.30018597 | 51.4809 | 9.448445 | 0.980995 | 84.652 | [5 empty] | 0.611772 | 74.465753 | 13.97158 | 516.2217
C01 | NPERT | CG_006 | full cell | 6.4516 | acetic acid | 15 | 1 |  | 0.60953482 | 0.18697002 | 32.79811 | 0.14354097 | 0.42090819 | 60.41756872 | 53.0143 | 9.962498 | 0.913519 | 324.871 | [5 empty] | 0.731676 | 74.861732 | 16.798798
C01 | NPERT | CG_006 | full cell | 6.4516 | acetic acid | 15 | 2 |  | 0.60940389 | 0.18802654 | 32.98344 | 0.1421431 | 0.41954452 | 59.63535955 | 52.0451 | 9.833518 | 0.946461 | 133.475 | [5 empty] | 0.610185 | 74.225007 | 13.890296 | 521.4969
C01 | NPERT | CG_006 | full cell | 6.4516 | acetic acid | 16 | 0 |  | 0.60853593 | 0.18088593 | 31.73085 | 0.12324203 | 0.36489045 | 44.96983834 | 40.8536 | 7.415254 | 1.609408 | 17.46 | [5 empty] | 0.61274 | 74.537918 | 13.686187 | 480.3551
C01 | NPERT | CG_006 | full cell | 6.4516 | acetic acid | 16 | 1 |  | 0.60876401 | 0.1823522 | 31.98806 | 0.12905759 | 0.37739254 | 48.70537034 | 43.875 | 8.031225 | 1.385399 | 22.664 | [5 empty] | 0.612673 | 74.543322 | 13.685678 | 476.3103
C01 | NPERT | CG_006 | full cell | 6.4516 | acetic acid | 16 | 2 |  | 0.60862065 | 0.18195747 | 31.91881 | 0.12931292 | 0.37572982 | 48.58671989 | 43.8734 | 8.011661 | 1.393989 | 22.171 | [5 empty] | 0.61307 | 74.560531 | 13.697702 | 467.9359
C02 | NPERT | CG_006 | full cell | 6.4516 | acetic acid | 0 | 0 | 11529 | 0.625633 | 0.194677 | 30.17499535 | 0.160587 | 0.497332 | 79.86508 | 65.5726 | 12.37911 | 0.317346 | 30.69 | 1 | 1 | 1 | 1 |  | 0.614248 | 74.746154 | 13.875276 | 421.6631
C02 | NPERT | CG_006 | full cell | 6.4516 | acetic acid | 0 | 1 | 11653 | 0.625676 | 0.193755 | 30.03208506 | 0.158411 | 0.493503 | 78.1765 | 64.4871 | 12.11735 | 0.372553 | 29.776 | 1 | 1 | 1 | 1 |  | 0.615842 | 74.719764 | 13.906356 | 389.7657
C02 | NPERT | CG_006 | full cell | 6.4516 | acetic acid | 0 | 2 | 11782 | 0.625378 | 0.193069 | 29.92575485 | 0.160045 | 0.506192 | 81.0133 | 67.0967 | 12.55709 | 0.252373 | 31.743 | 1 | 1 | 1 | 1 |  | 0.615643 | 74.731464 | 13.904046 | 395.5862
C02 | NPERT | CG_006 | full cell | 6.4516 | acetic acid | 0 | 3 |  | 0.625186 | 0.190328 | 29.500899 | 0.158272 | 0.499019 | 78.98072 | 66.3756 | 12.24202 | 0.257089 | 33.572
C02 | NPERT | CG_006 | full cell | 6.4516 | acetic acid | 0 | 4 |  | 0.624057 | 0.203041 | 31.47141794 | 0.15913 | 0.502236 | 79.92068 | 63.0741 | 12.38773 | 0.369047 | 143.792
C02 | NPERT | CG_006 | full cell | 6.4516 | acetic acid | 1 | 0 | 13877 | 0.629953 | 0.2 | 31.000062 | 0.159131 | 0.503764 | 80.16431 | 63.6962 | 12.43896 | 0.333932 | 191.178 | 1.004768 | 1.051081 | 1.04703 | 1.08113 |  | 0.626898 | 75.113249 | 14.597385 | 406.5332
C02 | NPERT | CG_006 | full cell | 6.4516 | acetic acid | 1 | 1 | 13998 | 0.629604 | 0.2 | 31.000062 | 0.158165 | 0.503298 | 79.60417 | 63.2846 | 12.35174 | 0.350007 | 188.592 | 1.004768 | 1.051081 | 1.04703 | 1.08113 |  | 0.6257 | 73.676209 | 14.290758 | 352.7741
C02 | NPERT | CG_006 | full cell | 6.4516 | acetic acid | 1 | 2 | 14053 | 0.629585 | 0.2 | 31.000062 | 0.162653 | 0.509114 | 82.80891 | 65.8358 | 12.84929 | 0.247569 | 190.298 | 1.004768 | 1.051081 | 1.04703 | 1.08113 |  | 0.607915 | 74.067655 | 13.958331 | 880.3628
C02 | NPERT | CG_006 | full cell | 6.4516 | acetic acid | 2 | 0 | 14051 | 0.630798 | 0.2 | 31.000062 | 0.161335 | 0.467416 | 75.41034 | 59.8363 | 11.70086 | 0.602723 | 191.389 | 1.019447 | 1.116181 | 1.096554 | 1.188189 |  | 0.618854 | 76.097263 | 14.598853 | 703.9593
C02 | NPERT | CG_006 | full cell | 6.4516 | acetic acid | 2 | 1 | 14163 | 0.630332 | 0.2 | 31.000062 | 0.161314 | 0.492849 | 79.50328 | 63.1328 | 12.33636 | 0.400506 | 194.146 | 1.019447 | 1.116181 | 1.096554 | 1.188189 |  | 0.60387 | 76.373943 | 14.297172 | 1267.006
C02 | NPERT | CG_006 | full cell | 6.4516 | acetic acid | 2 | 2 | 14454 | 0.630263 | 0.2 | 31.000062 | 0.163709 | 0.511469 | 83.73227 | 66.496 | 12.99212 | 0.22661 | 192.219 | 1.019447 | 1.116181 | 1.096554 | 1.188189 |  | 0.621073 | 74.454533 | 14.334932 | 477.1982
C02 | NPERT | CG_006 | full cell | 6.4516 | acetic acid | 3 | 0 | 14379 | 0.629013 | 0.2 | 31.000062 | 0.156193 | 0.456798 | 71.34861 | 56.7739 | 11.07059 | 0.674491 | 193.634 | 1.027853 | 1.248685 | 1.216405 | 1.411516 |  | 0.569404 | 75.462015 | 13.320188 | 4731.869
C02 | NPERT | CG_006 | full cell | 6.4516 | acetic acid | 3 | 1 | 14359 | 0.62916 | 0.2 | 31.000062 | 0.160947 | 0.472883 | 76.10936 | 60.5513 | 11.80992 | 0.52972 | 190.48 | 1.027853 | 1.248685 | 1.216405 | 1.411516 |  | 0.62612 | 75.468709 | 14.648274 | 289.1233
C02 | NPERT | CG_006 | full cell | 6.4516 | acetic acid | 3 | 2 | 14330 | 0.629274 | 0.2 | 31.000062 | 0.154599 | 0.428339 | 66.22082 | 52.6747 | 10.27553 | 0.922562 | 190.513 | 1.027853 | 1.248685 | 1.216405 | 1.411516 |  | 0.621364 | 75.586461 | 14.559672 | 577.5983
C02 | NPERT | CG_006 | full cell | 6.4516 | acetic acid | 4 | 0 | 12844 | 0.627507 | 0.2 | 31.000062 | 0.152213 | 0.448276 | 68.23329 | 54.5704 | 10.61545 | 0.772517 | 50.629 | 1.031599 | 1.577293 | 1.531515 | 2.124641 |  | 0.625319 | 75.496368 | 14.634885 | 465.9827
C02 | NPERT | CG_006 | full cell | 6.4516 | acetic acid | 4 | 1 | 12986 | 0.627366 | 0.2 | 31.000062 | 0.15246 | 0.483163 | 73.66308 | 59.7045 | 11.61156 | 0.48867 | 71.487 | 1.031599 | 1.577293 | 1.531515 | 2.124641 |  | 0.623719 | 75.139635 | 14.528455 | 482.9951
C02 | NPERT | CG_006 | full cell | 6.4516 | acetic acid | 4 | 2 | 12771 | 0.627695 | 0.2 | 31.000062 | 0.152781 | 0.456578 | 69.75648 | 55.995 | 10.89583 | 0.696795 | 55.741 | 1.031599 | 1.577293 | 1.531515 | 2.124641 |  | 0.622503 | 74.914668 | 14.456739 | 473.9898
C02 | NPERT | CG_006 | full cell | 6.4516 | acetic acid | 5 | 0 | 12779 | 0.627913 | 0.2 | 31.000062 | 0.145735 | 0.402474 | 58.65444 | 46.908 | 9.130803 | 1.207616 | 31.084 | 1.056471 | 1.779655 | 1.681589 | 2.551031 |  | 0.624248 | 75.338726 | 14.57931 | 473.3898
C02 | NPERT | CG_006 | full cell | 6.4516 | acetic acid | 5 | 1 | 12903 | 0.627538 | 0.2 | 31.000062 | 0.150889 | 0.427487 | 64.50299 | 51.4703 | 10.01289 | 0.964576 | 83.752 | 1.056471 | 1.779655 | 1.681589 | 2.551031 |  | 0.620487 | 74.451738 | 14.320857 | 479.0545
C02 | NPERT | CG_006 | full cell | 6.4516 | acetic acid | 5 | 2 | 12847 | 0.626803 | 0.2 | 31.000062 | 0.154924 | 0.485089 | 75.15189 | 60.0098 | 11.66046 | 0.460565 | 179.798 | 1.056471 | 1.779655 | 1.681589 | 2.551031 |  | 0.624203 | 75.32075 | 14.574789 | 469.568
C02 | NPERT | CG_006 | full cell | 6.4516 | acetic acid | 6 | 0 | 12937 | 0.625443 | 0.2 | 31.000062 | 0.154331 | 0.497603 | 76.7955 | 61.765 | 11.97547 | 0.334421 | 83.213 | 1.07437 | 1.987133 | 1.836722 | 2.98305 |  | 0.58125 | 75.470306 | 13.598796 | 2882.177
C02 | NPERT | CG_006 | full cell | 6.4516 | acetic acid | 6 | 1 | 12965 | 0.62344 | 0.2 | 31.000062 | 0.152795 | 0.490054 | 74.87769 | 60.9651 | 11.78253 | 0.372472 | 88.752 | 1.07437 | 1.987133 | 1.836722 | 2.98305 |  | 0.58125 | 75.470306 | 13.598796 | 2882.177
C02 | NPERT | CG_006 | full cell | 6.4516 | acetic acid | 6 | 2 | 13123 | 0.623092 | 0.2 | 31.000062 | 0.153666 | 0.493191 | 75.7869 | 61.4452 | 11.86869 | 0.354557 | 74.051 | 1.07437 | 1.987133 | 1.836722 | 2.98305 |  | 0.623671 | 75.20416 | 14.539816 | 444.4291
C02 | NPERT | CG_006 | full cell | 6.4516 | acetic acid | 7 | 0 | 11317 | 0.625522 | 0.2 | 31.000062 | 0.160072 | 0.475017 | 76.03677 | 60.8284 | 11.79537 | 0.441583 | 190.187 | 1.069275 | 1.91637 | 1.778627 | 2.818118 |  | 0.622704 | 75.837783 | 14.639589 | 512.3864
C02 | NPERT | CG_006 | full cell | 6.4516 | acetic acid | 7 | 1 | 11168 | 0.625434 | 0.2 | 31.000062 | 0.159156 | 0.484292 | 77.07795 | 61.6701 | 11.9569 | 0.410773 | 192.566 | 1.069275 | 1.91637 | 1.778627 | 2.818118 |  | 0.619932 | 75.166451 | 14.445399 | 527.8726
C02 | NPERT | CG_006 | full cell | 6.4516 | acetic acid | 7 | 2 | 11323 | 0.62618 | 0.2 | 31.000062 | 0.158611 | 0.482403 | 76.5144 | 61.1465 | 11.86953 | 0.444008 | 193.85 | 1.069275 | 1.91637 | 1.778627 | 2.818118 |  | 0.623205 | 75.871199 | 14.657836 | 502.1064
C02 | NPERT | CG_006 | full cell | 6.4516 | acetic acid | 8 | 0 | 11468 | 0.621108 | 0.2 | 31.000062 | 0.148817 | 0.459409 | 68.3676 | 55.7532 | 10.73494 | 0.640101 | 46.039 | 1.056094 | 2.351641 | 2.217326 | 3.780769 |  | 0.620422 | 75.964905 | 14.610395 | 538.0127
C02 | NPERT | CG_006 | full cell | 6.4516 | acetic acid | 8 | 1 | 11558 | 0.622298 | 0.2 | 31.000062 | 0.150613 | 0.443428 | 66.786 | 53.8662 | 10.39148 | 0.793021 | 47.756 | 1.056094 | 2.351641 | 2.217326 | 3.780769 |  | 0.619474 | 75.7985 | 14.556105 | 563.9513
C02 | NPERT | CG_006 | full cell | 6.4516 | acetic acid | 8 | 2 | 11443 | 0.621972 | 0.2 | 31.000062 | 0.150957 | 0.44116 | 66.59614 | 53.7488 | 10.3634 | 0.788829 | 44.652 | 1.056094 | 2.351641 | 2.217326 | 3.780769 |  | 0.620063 | 75.913229 | 14.592007 | 545.5851
C02 | NPERT | CG_006 | full cell | 6.4516 | acetic acid | 9 | 0 |  | 0.61308083 | 0.19191359 | 33.66531 | 0.14413175 | 0.4558851 | 65.70751716 | 55.8459 | 10.83476 | 0.661925 | 43.395 | [5 empty] | 0.619149 | 75.881565 | 14.853368 | 563.9245
C02 | NPERT | CG_006 | full cell | 6.4516 | acetic acid | 9 | 1 |  | 0.61308591 | 0.19173329 | 33.63368 | 0.14544953 | 0.44817575 | 65.18695288 | 55.4551 | 10.74893 | 0.695025 | 46.661 | [5 empty] | 0.619125 | 75.889383 | 14.854306 | 553.7106
C02 | NPERT | CG_006 | full cell | 6.4516 | acetic acid | 9 | 2 |  | 0.61278171 | 0.19154333 | 33.60036 | 0.1453956 | 0.44013618 | 63.9938667 | 54.5212 | 10.5522 | 0.732438 | 41.569 | [5 empty] | 0.619053 | 75.894088 | 14.853503 | 557.1821
C02 | NPERT | CG_006 | full cell | 6.4516 | acetic acid | 10 | 0 |  | 0.61491887 | 0.18296192 | 32.09501 | 0.13260482 | 0.33480072 | 44.39619037 | 39.4609 | 7.32066 | 1.893138 | 17.552 | [5 empty] | 0.61956 | 75.826526 | 14.213047 | 506.501
C02 | NPERT | CG_006 | full cell | 6.4516 | acetic acid | 10 | 1 |  | 0.61477204 | 0.18379555 | 32.24125 | 0.13599613 | 0.41229482 | 56.07049823 | 49.6233 | 9.245693 | 1.083089 | 42.546 | [5 empty] | 0.619618 | 75.846742 | 14.218174 | 484.1984
C02 | NPERT | CG_006 | full cell | 6.4516 | acetic acid | 10 | 2 |  | 0.61460713 | 0.18367501 | 32.2201 | 0.13703993 | 0.41586244 | 56.9897585 | 50.4835 | 9.397273 | 1.030666 | 61.411 | [5 empty] | 0.619978 | 75.879309 | 14.232538 | 503.5797
C02 | NPERT | CG_006 | full cell | 6.4516 | acetic acid | 11 | 0 |  | 0.62186743 | 0.18405111 | 32.28608 | 0.14921555 | 0.48333964 | 72.1217887 | 63.013 | 11.89244 | 0.446676 | 38.016 | [5 empty] | 0.618622 | 76.008959 | 14.335231 | 546.4465
C02 | NPERT | CG_006 | full cell | 6.4516 | acetic acid | 11 | 1 |  | 0.6220062 | 0.18567555 | 32.57104 | 0.15165802 | 0.47705122 | 72.34864482 | 62.6442 | 11.92985 | 0.466531 | 29.091 | [5 empty] | 0.618558 | 76.013062 | 14.334525 | 538.6962
C02 | NPERT | CG_006 | full cell | 6.4516 | acetic acid | 11 | 2 |  | 0.62160317 | 0.18493352 | 32.44087 | 0.15031779 | 0.47525165 | 71.43877625 | 62.1449 | 11.77983 | 0.468409 | 31.148 | [5 empty] | 0.618632 | 76.004718 | 14.334672 | 548.3998
C02 | NPERT | CG_006 | full cell | 6.4516 | acetic acid | 12 | 0 |  | 0.60960724 | 0.1910677 | 33.51692 | 0.14280042 | 0.44173055 | 63.07930605 | 54.1564 | 10.4014 | 0.686462 | 54.746 | [5 empty] | 0.616441 | 75.662462 | 14.694381 | 610.007
C02 | NPERT | CG_006 | full cell | 6.4516 | acetic acid | 12 | 1 |  | 0.61000996 | 0.19102833 | 33.51002 | 0.14418284 | 0.43919739 | 63.32472464 | 54.3424 | 10.44187 | 0.717862 | 69.261 | [5 empty] | 0.617515 | 75.687074 | 14.724771 | 564.88
C02 | NPERT | CG_006 | full cell | 6.4516 | acetic acid | 12 | 2 |  | 0.60955655 | 0.19108392 | 33.51977 | 0.15037918 | 0.39938713 | 60.05950764 | 51.5636 | 9.90344 | 0.69727 | 29.797 | [5 empty] | 0.617731 | 75.716992 | 14.735747 | 573.9079
C02 | NPERT | CG_006 | full cell | 6.4516 | acetic acid | 13 | 0 |  | 0.61311434 | 0.18439443 | 32.3463 | 0.13140895 | 0.35149405 | 46.18946433 | 40.8558 | 7.616364 | 1.418252 | 14.307 | [5 empty] | 0.618376 | 75.958128 | 14.249486 | 307.6625
C02 | NPERT | CG_006 | full cell | 6.4516 | acetic acid | 13 | 1 |  | 0.61309029 | 0.18398071 | 32.27373 | 0.12273912 | 0.37495274 | 46.02136909 | 40.8002 | 7.588636 | 1.626383 | 12.766 | [5 empty] | 0.617998 | 75.989641 | 14.246685 | 549.8183
C02 | NPERT | CG_006 | full cell | 6.4516 | acetic acid | 13 | 2 |  | 0.61334065 | 0.18355497 | 32.19905 | 0.12441941 | 0.35920275 | 44.69179363 | 39.6972 | 7.369406 | 1.695286 | 12.404 | [5 empty] | 0.617696 | 75.909365 | 14.224692 | 562.6543
C02 | NPERT | CG_006 | full cell | 6.4516 | acetic acid | 14 | 0 |  | 0.6084827 | 0.18446743 | 32.35911 | 0.13718146 | 0.41372593 | 56.75552932 | 50.5639 | 9.35865 | 0.986082 | 45.532 | [5 empty] | 0.617668 | 75.890506 | 14.271598 | 554.2386
C02 | NPERT | CG_006 | full cell | 6.4516 | acetic acid | 14 | 1 |  | 0.60856133 | 0.18490302 | 32.43552 | 0.13415942 | 0.41234748 | 55.32029947 | 49.1627 | 9.121973 | 1.018955 | 27.919 | [5 empty] | 0.617885 | 75.916498 | 14.281517 | 556.0205
C02 | NPERT | CG_006 | full cell | 6.4516 | acetic acid | 14 | 2 |  | 0.60844657 | 0.18455577 | 32.37461 | 0.1369402 | 0.41208431 | 56.43091005 | 50.2536 | 9.30512 | 0.983188 | 41.75 | [5 empty] | 0.616493 | 75.670861 | 14.20322 | 574.3204
C02 | NPERT | CG_006 | full cell | 6.4516 | acetic acid | 15 | 0 |  | 0.61527866 | 0.19307514 | 33.86907 | 0.13964386 | 0.4346534 | 60.69667646 | 51.0936 | 10.00851 | 0.835337 | 24.613 | [5 empty] | 0.621778 | 76.281298 | 15.060926 | 471.2204
C02 | NPERT | CG_006 | full cell | 6.4516 | acetic acid | 15 | 1 |  | 0.61533031 | 0.19220323 | 33.71612 | 0.14201777 | 0.41683833 | 59.19845149 | 50.0543 | 9.761467 | 1.010267 | 29.044 | [5 empty] | 0.618187 | 76.261354 | 14.970043 | 594.5403
C02 | NPERT | CG_006 | full cell | 6.4516 | acetic acid | 15 | 2 |  | 0.61465568 | 0.19243977 | 33.75761 | 0.14316698 | 0.4264021 | 61.04669849 | 51.6102 | 10.06623 | 0.864794 | 36.377 | [5 empty] | 0.617465 | 76.175811 | 14.935771 | 597.8212
C02 | NPERT | CG_006 | full cell | 6.4516 | acetic acid | 16 | 0 |  | 0.61525138 | 0.18653669 | 32.7221 | 0.1426441 | 0.43795806 | 62.47213248 | 54.4339 | 10.30128 | 0.772032 | 2199.266 | [5 empty] | 0.61226 | 76.402909 | 14.324032 | 737.4381
C02 | NPERT | CG_006 | full cell | 6.4516 | acetic acid | 16 | 1 |  | 0.61540855 | 0.18574623 | 32.58344 | 0.14422477 | 0.44975298 | 64.8655217 | 56.7454 | 10.69594 | 0.69911 | 74.768 | [5 empty] | 0.619038 | 76.333585 | 14.469464 | 499.0137
C02 | NPERT | CG_006 | full cell | 6.4516 | acetic acid | 16 | 2 |  | 0.61529441 | 0.18481603 | 32.42026 | 0.14491588 | 0.45019028 | 65.23972108 | 57.3706 | 10.75763 | 0.653724 | 66.609 | [5 empty] | 0.618869 | 76.338838 | 14.466495 | 562.5994
C03 | NPERT | CG_006 | full cell | 6.4516 | acetic acid | 0 | 0 | 10725 | 0.623437 | 0.193421 | 29.98031496 | 0.159778 | 0.484347 | 77.38797 | 64.1767 | 11.99516 | 0.37091 | 30.574 | 1 | 1 | 1 | 1 |  | 0.613201 | 74.982668 | 13.964509 | 455.028
C03 | NPERT | CG_006 | full cell | 6.4516 | acetic acid | 0 | 1 | 10801 | 0.623335 | 0.191212 | 29.63791928 | 0.157003 | 0.48332 | 75.88253 | 63.6657 | 11.76183 | 0.403517 | 31.505 | 1 | 1 | 1 | 1 |  | 0.613495 | 74.980781 | 13.97085 | 452.0977
C03 | NPERT | CG_006 | full cell | 6.4516 | acetic acid | 0 | 2 | 10710 | 0.617029 | 0.203195 | 31.49528799 | 0.161412 | 0.479084 | 77.33006 | 61.678 | 11.9862 | 0.394356 | 123.137 | 1 | 1 | 1 | 1 |  | 0.613202 | 75.004228 | 13.96855 | 457.55
C03 | NPERT | CG_006 | full cell | 6.4516 | acetic acid | 1 | 0 | 12862 | 0.624983 | 0.2 | 31.000062 | 0.163446 | 0.507388 | 82.93072 | 66.4174 | 12.86805 | 0.252983 | 189.78 | 1.004768 | 1.051081 | 1.04703 | 1.08113 |  | 0.623355 | 74.567088 | 14.409362 | 366.0116
C03 | NPERT | CG_006 | full cell | 6.4516 | acetic acid | 1 | 1 | 12943 | 0.628042 | 0.2 | 31.000062 | 0.162392 | 0.497397 | 80.7733 | 64.3744 | 12.53327 | 0.312316 | 191.432 | 1.004768 | 1.051081 | 1.04703 | 1.08113 |  | 0.603369 | 75.992953 | 14.214048 | 1298.44
C03 | NPERT | CG_006 | full cell | 6.4516 | acetic acid | 1 | 2 | 12920 | 0.627542 | 0.2 | 31.000062 | 0.163221 | 0.501605 | 81.87265 | 65.3034 | 12.70402 | 0.268278 | 192.92 | 1.004768 | 1.051081 | 1.04703 | 1.08113 |  | 0.616157 | 75.041651 | 14.33361 | 647.6233
C03 | NPERT | CG_006 | full cell | 6.4516 | acetic acid | 2 | 0 | 12982 | 0.627418 | 0.2 | 31.000062 | 0.163234 | 0.498338 | 81.34584 | 64.8951 | 12.62209 | 0.293384 | 192.396 | 1.019447 | 1.116181 | 1.096554 | 1.188189 |  | 0.623394 | 75.671318 | 14.62365 | 492.6543
C03 | NPERT | CG_006 | full cell | 6.4516 | acetic acid | 2 | 1 | 13043 | 0.627183 | 0.2 | 31.000062 | 0.160047 | 0.471733 | 75.49953 | 60.2528 | 11.71478 | 0.536759 | 191.745 | 1.019447 | 1.116181 | 1.096554 | 1.188189 |  | 0.621098 | 75.252246 | 14.489107 | 506.6296
C03 | NPERT | CG_006 | full cell | 6.4516 | acetic acid | 2 | 2 | 13536 | 0.627242 | 0.2 | 31.000062 | 0.159515 | 0.485863 | 77.50275 | 61.8437 | 12.02522 | 0.418219 | 191.245 | 1.019447 | 1.116181 | 1.096554 | 1.188189 |  | 0.622878 | 75.60086 | 14.597926 | 501.2349
C03 | NPERT | CG_006 | full cell | 6.4516 | acetic acid | 3 | 0 | 13333 | 0.625453 | 0.2 | 31.000062 | 0.163027 | 0.488327 | 79.61045 | 63.7091 | 12.35261 | 0.319807 | 191.038 | 1.027853 | 1.248685 | 1.216405 | 1.411516 |  | 0.623749 | 75.578397 | 14.614016 | 385.3548
C03 | NPERT | CG_006 | full cell | 6.4516 | acetic acid | 3 | 1 | 13320 | 0.626133 | 0.2 | 31.000062 | 0.16123 | 0.485486 | 78.27519 | 62.574 | 12.14571 | 0.419306 | 190.146 | 1.027853 | 1.248685 | 1.216405 | 1.411516 |  | 0.623753 | 75.641303 | 14.626266 | 479.5405
C03 | NPERT | CG_006 | full cell | 6.4516 | acetic acid | 3 | 2 | 12988 | 0.626229 | 0.2 | 31.000062 | 0.161533 | 0.486954 | 78.65907 | 62.8692 | 12.20488 | 0.390295 | 192.118 | 1.027853 | 1.248685 | 1.216405 | 1.411516 |  | 0.61905 | 75.94521 | 14.574303 | 631.1421
C03 | NPERT | CG_006 | full cell | 6.4516 | acetic acid | 4 | 0 | 11421 | 0.62488 | 0.2 | 31.000062 | 0.156942 | 0.487173 | 76.45787 | 61.8737 | 11.98575 | 0.338708 | 105.915 | 1.031599 | 1.577293 | 1.531515 | 2.124641 |  | 0.621986 | 75.234777 | 14.506444 | 492.1883
C03 | NPERT | CG_006 | full cell | 6.4516 | acetic acid | 4 | 1 | 11700 | 0.625051 | 0.2 | 31.000062 | 0.154141 | 0.49497 | 76.29506 | 62.0586 | 12.02486 | 0.315121 | 136.564 | 1.031599 | 1.577293 | 1.531515 | 2.124641 |  | 0.610426 | 76.40746 | 14.458739 | 990.0347
C03 | NPERT | CG_006 | full cell | 6.4516 | acetic acid | 4 | 2 | 11601 | 0.625514 | 0.2 | 31.000062 | 0.157599 | 0.496805 | 78.29618 | 62.7115 | 12.16037 | 0.311875 | 125.181 | 1.031599 | 1.577293 | 1.531515 | 2.124641 |  | 0.622376 | 75.595992 | 14.585236 | 539.4457
C03 | NPERT | CG_006 | full cell | 6.4516 | acetic acid | 5 | 0 | 11381 | 0.623767 | 0.2 | 31.000062 | 0.15462 | 0.465709 | 72.00797 | 57.7926 | 11.17525 | 0.555841 | 132.216 | 1.056471 | 1.779655 | 1.681589 | 2.551031 |  | 0.62189 | 75.484959 | 14.552436 | 500.5928
C03 | NPERT | CG_006 | full cell | 6.4516 | acetic acid | 5 | 1 | 11418 | 0.623658 | 0.2 | 31.000062 | 0.153498 | 0.4624 | 70.97769 | 57.0454 | 11.02884 | 0.581264 | 97.928 | 1.056471 | 1.779655 | 1.681589 | 2.551031 |  | 0.620842 | 75.228399 | 14.478529 | 504.7059
C03 | NPERT | CG_006 | full cell | 6.4516 | acetic acid | 5 | 2 | 11678 | 0.624158 | 0.2 | 31.000062 | 0.153139 | 0.433116 | 66.32676 | 53.2221 | 10.29791 | 0.829782 | 74.783 | 1.056471 | 1.779655 | 1.681589 | 2.551031 |  | 0.622216 | 75.525216 | 14.567826 | 493.3389
C03 | NPERT | CG_006 | full cell | 6.4516 | acetic acid | 6 | 0 | 11658 | 0.621006 | 0.2 | 31.000062 | 0.150875 | 0.476365 | 71.87143 | 59.073 | 11.37228 | 0.470934 | 63.589 | 1.07437 | 1.987133 | 1.836722 | 2.98305 |  | 0.624574 | 75.425782 | 14.360409 | 423.8599
C03 | NPERT | CG_006 | full cell | 6.4516 | acetic acid | 6 | 1 | 11623 | 0.620909 | 0.2 | 31.000062 | 0.153312 | 0.472408 | 72.42566 | 59.1776 | 11.39063 | 0.483876 | 67.217 | 1.07437 | 1.987133 | 1.836722 | 2.98305 |  | 0.611995 | 75.47499 | 14.08037 | 731.9026
C03 | NPERT | CG_006 | full cell | 6.4516 | acetic acid | 6 | 2 | 11911 | 0.620397 | 0.19 | 29.4500589 | 0.141483 | 0.425757 | 60.23748 | 50.0494 | 9.14439 | 0.949126 | 28.169 | 1.07437 | 1.987133 | 1.836722 | 2.98305 |  | 0.585496 | 74.869113 | 13.362581 | 608.4214
C03 | NPERT | CG_006 | full cell | 6.4516 | acetic acid | 7 | 0 | 11099 | 0.61982 | 0.2 | 31.000062 | 0.146182 | 0.428622 | 62.65671 | 50.6969 | 9.741135 | 0.947405 | 51.899 | 1.069275 | 1.91637 | 1.778627 | 2.818118 |  | 0.620601 | 76.082427 | 14.637207 | 555.1551
C03 | NPERT | CG_006 | full cell | 6.4516 | acetic acid | 7 | 1 | 11016 | 0.62029 | 0.2 | 31.000062 | 0.151534 | 0.403238 | 61.10436 | 49.4945 | 9.517311 | 1.18525 | 33.643 | 1.069275 | 1.91637 | 1.778627 | 2.818118 |  | 0.619485 | 75.778852 | 14.552591 | 559.4473
C03 | NPERT | CG_006 | full cell | 6.4516 | acetic acid | 7 | 2 | 11229 | 0.619755 | 0.2 | 31.000062 | 0.149519 | 0.408981 | 61.15042 | 49.5199 | 9.513983 | 1.02925 | 43.14 | 1.069275 | 1.91637 | 1.778627 | 2.818118 |  | 0.61443 | 74.780814 | 14.24374 | 601.8595
C03 | NPERT | CG_006 | full cell | 6.4516 | acetic acid | 8 | 0 | 11537 | 0.620358 | 0.2 | 31.000062 | 0.146076 | 0.392834 | 57.38374 | 46.7339 | 8.98746 | 1.430816 | 21.251 | 1.056094 | 2.351641 | 2.217326 | 3.780769 |  | 0.6178 | 75.76209 | 14.509813 | 582.4983
C03 | NPERT | CG_006 | full cell | 6.4516 | acetic acid | 8 | 1 | 11620 | 0.620156 | 0.2 | 31.000062 | 0.14725 | 0.421385 | 62.04891 | 50.392 | 9.687799 | 0.925373 | 29.808 | 1.056094 | 2.351641 | 2.217326 | 3.780769 |  | 0.619314 | 76.140328 | 14.617976 | 569.2282
C03 | NPERT | CG_006 | full cell | 6.4516 | acetic acid | 8 | 2 | 11767 | 0.620089 | 0.2 | 31.000062 | 0.144755 | 0.405905 | 58.75688 | 47.8286 | 9.193995 | 1.071588 | 22.869 | 1.056094 | 2.351641 | 2.217326 | 3.780769 |  | 0.618031 | 75.881864 | 14.538185 | 603.5865
C03 | NPERT | CG_006 | full cell | 6.4516 | acetic acid | 9 | 0 |  | 0.61755593 | 0.18707178 | 32.81596 | 0.15055659 | 0.40504092 | 60.98158101 | 52.7854 | 10.05549 | 0.948337 | 1658.793 | [5 empty] | 0.619447 | 76.051981 | 14.391209 | 545.7832
C03 | NPERT | CG_006 | full cell | 6.4516 | acetic acid | 9 | 1 |  | 0.61544945 | 0.18343076 | 32.17726 | 0.13785402 | 0.41172721 | 56.75824889 | 50.2764 | 9.359086 | 1.001545 | 1115.189 | [5 empty] | 0.619576 | 76.084628 | 14.40039 | 547.8741
C03 | NPERT | CG_006 | full cell | 6.4516 | acetic acid | 9 | 2 |  | 0.61656566 | 0.1852809 | 32.50181 | 0.13893646 | 0.44850998 | 62.31438915 | 54.5479 | 10.27526 | 0.768215 | 138.511 | [5 empty] | 0.61957 | 76.061498 | 14.395866 | 543.1582
C03 | NPERT | CG_006 | full cell | 6.4516 | acetic acid | 10 | 0 |  | 0.61360345 | 0.17950394 | 31.48842 | 0.112728 | 0.4111 | 46.3424808 | 42.0744 | 7.641602 | 1.506349 | 15.548 | [5 empty] | 0.619688 | 75.734832 | 13.798464 | 495
C03 | NPERT | CG_006 | full cell | 6.4516 | acetic acid | 10 | 1 |  | 0.6130751 | 0.1791968 | 31.43454 | 0.12080863 | 0.37773101 | 45.63316461 | 41.5371 | 7.524624 | 1.493107 | 16.054 | [5 empty] | 0.619775 | 75.720521 | 13.79779 | 491.1185
C03 | NPERT | CG_006 | full cell | 6.4516 | acetic acid | 10 | 2 |  | 0.61317289 | 0.17621272 | 30.91108 | 0.11652918 | 0.37192387 | 43.33998295 | 40.1115 | 7.146507 | 1.629177 | 12.61 | [5 empty] | 0.619456 | 75.653969 | 13.778565 | 490.5278
C03 | NPERT | CG_006 | full cell | 6.4516 | acetic acid | 11 | 0 |  | 0.62161434 | 0.19024043 | 33.3718 | 0.13490334 | 0.42320108 | 57.0912402 | 48.2776 | 9.414001 | 0.864369 | 141.685 | [5 empty] | 0.618938 | 76.253864 | 14.852706 | 566.9366
C03 | NPERT | CG_006 | full cell | 6.4516 | acetic acid | 11 | 1 |  | 0.62178476 | 0.19139261 | 33.57392 | 0.14851116 | 0.44960483 | 66.77133376 | 56.108 | 11.01019 | 0.625956 | 186.875 | [5 empty] | 0.619327 | 76.255808 | 14.862433 | 578.3131
C03 | NPERT | CG_006 | full cell | 6.4516 | acetic acid | 11 | 2 |  | 0.62162651 | 0.19091302 | 33.48979 | 0.14886866 | 0.45254851 | 67.37028975 | 56.768 | 11.10896 | 0.632379 | 1078.875 | [5 empty] | 0.619328 | 76.196161 | 14.850814 | 565.7201
C03 | NPERT | CG_006 | full cell | 6.4516 | acetic acid | 12 | 0 |  | 0.61378841 | 0.19072524 | 33.45685 | 0.13583452 | 0.41375063 | 56.20162068 | 48.0089 | 9.267302 | 0.973701 | 32.101 | [5 empty] | 0.618536 | 75.684787 | 14.753368 | 558.0964
C03 | NPERT | CG_006 | full cell | 6.4516 | acetic acid | 12 | 1 |  | 0.61497656 | 0.19155486 | 33.60238 | 0.14611053 | 0.43300374 | 63.2664077 | 53.7058 | 10.43224 | 0.800606 | 320.345 | [5 empty] | 0.619279 | 75.756513 | 14.785081 | 545.5393
C03 | NPERT | CG_006 | full cell | 6.4516 | acetic acid | 12 | 2 |  | 0.61466723 | 0.19108697 | 33.5203 | 0.1468471 | 0.42562434 | 62.50169828 | 53.2134 | 10.30616 | 0.811613 | 1361.812 | [5 empty] | 0.619366 | 75.817094 | 14.798976 | 546.5763
C03 | NPERT | CG_006 | full cell | 6.4516 | acetic acid | 13 | 0 |  | 0.61384685 | 0.18808126 | 32.99304 | 0.13556717 | 0.41345999 | 56.05159973 | 48.5492 | 9.242561 | 1.00376 | 32.219 | [5 empty] | 0.619384 | 76.181722 | 14.603517 | 549.6763
C03 | NPERT | CG_006 | full cell | 6.4516 | acetic acid | 13 | 1 |  | 0.61376475 | 0.18800441 | 32.97956 | 0.11474142 | 0.46042353 | 52.82964879 | 45.7834 | 8.711295 | 1.044059 | 17.263 | [5 empty] | 0.619071 | 76.148148 | 14.589694 | 549.2956
C03 | NPERT | CG_006 | full cell | 6.4516 | acetic acid | 13 | 2 |  | 0.6128306 | 0.1869794 | 32.79976 | 0.12629867 | 0.3759663 | 47.48404206 | 41.4394 | 7.829831 | 1.268057 | 16.528 | [5 empty] | 0.618773 | 76.142379 | 14.581565 | 555.3921
C03 | NPERT | CG_006 | full cell | 6.4516 | acetic acid | 14 | 0 |  | 0.6102299 | 0.18723314 | 32.84427 | 0.14128001 | 0.42526269 | 60.08111896 | 52.585 | 9.907014 | 0.88661 | 304.697 | [5 empty] | 0.618273 | 75.97516 | 14.492238 | 564.6857
C03 | NPERT | CG_006 | full cell | 6.4516 | acetic acid | 14 | 1 |  | 0.61005885 | 0.18712518 | 32.82533 | 0.14211433 | 0.4225357 | 60.04837885 | 52.6014 | 9.901614 | 0.882604 | 648.806 | [5 empty] | 0.617699 | 75.84291 | 14.453576 | 567.0082
C03 | NPERT | CG_006 | full cell | 6.4516 | acetic acid | 14 | 2 |  | 0.60993851 | 0.18694345 | 32.79345 | 0.14242939 | 0.4242784 | 60.42971355 | 52.9974 | 9.964502 | 0.859368 | 2267.07 | [5 empty] | 0.618651 | 76.017269 | 14.509121 | 554.8325
C03 | NPERT | CG_006 | full cell | 6.4516 | acetic acid | 15 | 0 |  | 0.61203035 | 0.16920377 | 29.68157 | 0.12228089 | 0.3240605 | 39.62640773 | 38.265 | 6.534155 | 1.926307 | 6.792 | [5 empty] | 0.61911 | 76.696872 | 13.662981 | 534.7997
C03 | NPERT | CG_006 | full cell | 6.4516 | acetic acid | 15 | 1 |  | 0.61186764 | 0.17982256 | 31.54431 | 0.11791684 | 0.3594507 | 42.38529141 | 38.5224 | 6.989075 | 1.745942 | 10.971 | [5 empty] | 0.616441 | 76.300199 | 13.533735 | 539.6547
C03 | NPERT | CG_006 | full cell | 6.4516 | acetic acid | 15 | 2 |  | 0.61203731 | 0.1744668 | 30.60481 | 0.11732352 | 0.36255268 | 42.53595746 | 39.8351 | 7.013928 | 1.74902 | 8.495 | [5 empty] | 0.618059 | 76.518167 | 13.608014 | 555.9889
C03 | NPERT | CG_006 | full cell | 6.4516 | acetic acid | 16 | 0 |  | 0.61353587 | 0.1861921 | 32.66165 | 0.1415297 | 0.43803698 | 61.9952425 | 54.2697 | 10.22265 | 0.777042 | 216.066 | [5 empty] | 0.618783 | 76.656434 | 14.59203 | 588.8451
C03 | NPERT | CG_006 | full cell | 6.4516 | acetic acid | 16 | 1 |  | 0.61367996 | 0.18698253 | 32.80031 | 0.13879235 | 0.42085949 | 58.41207627 | 50.9049 | 9.631796 | 0.956525 | 61.893 | [5 empty] | 0.618941 | 76.67499 | 14.599277 | 589.6939
C03 | NPERT | CG_006 | full cell | 6.4516 | acetic acid | 16 | 2 |  | 0.61358219 | 0.18651837 | 32.71888 | 0.13913801 | 0.41817558 | 58.18411689 | 50.8405 | 9.594203 | 0.939448 | 132.235 | [5 empty] | 0.618505 | 76.630063 | 14.580465 | 597.3974
C04 | NPERT | CG_006 | full cell | 6.4516 | acetic acid | 0 | 0 | 12493 | 0.624167 | 0.186896 | 28.96893794 | 0.160584 | 0.50252 | 80.69653 | 69.1756 | 12.50796 | 0.235229 | 50.568 | 1 | 1 | 1 | 1 |  | 0.615488 | 74.600507 | 13.278225 | 367.6505
C04 | NPERT | CG_006 | full cell | 6.4516 | acetic acid | 0 | 1 | 12337 | 0.624138 | 0.185529 | 28.75705251 | 0.158485 | 0.501215 | 79.43524 | 68.5993 | 12.31246 | 0.238277 | 70.613 | 1 | 1 | 1 | 1 |  | 0.616197 | 74.590389 | 13.291717 | 356.9111
C04 | NPERT | CG_006 | full cell | 6.4516 | acetic acid | 0 | 2 | 12389 | 0.620086 | 0.187291 | 29.03016306 | 0.16156 | 0.494643 | 79.91435 | 68.8105 | 12.38671 | 0.293352 | 51.932 | 1 | 1 | 1 | 1 |  | 0.615784 | 74.599752 | 13.284488 | 362.9873
C04 | NPERT | CG_006 | full cell | 6.4516 | acetic acid | 1 | 0 | 15018 | 0.627742 | 0.2 | 31.000062 | 0.164093 | 0.497389 | 81.61816 | 65.0765 | 12.66391 | 0.321724 | 189.238 | 1.004768 | 1.051081 | 1.04703 | 1.08113 |  | 0.617725 | 75.628113 | 14.482396 | 685.6981
C04 | NPERT | CG_006 | full cell | 6.4516 | acetic acid | 1 | 1 | 14743 | 0.629796 | 0.2 | 31.000062 | 0.166499 | 0.495127 | 82.43806 | 65.5174 | 12.79143 | 0.319624 | 189.97 | 1.004768 | 1.051081 | 1.04703 | 1.08113 |  | 0.620786 | 74.798225 | 14.394447 | 522.6429
C04 | NPERT | CG_006 | full cell | 6.4516 | acetic acid | 1 | 2 | 15213 | 0.629077 | 0.2 | 31.000062 | 0.166021 | 0.502011 | 83.34418 | 66.3151 | 12.93239 | 0.302285 | 188.409 | 1.004768 | 1.051081 | 1.04703 | 1.08113 |  | 0.622437 | 73.875804 | 14.254755 | 398.5998
C04 | NPERT | CG_006 | full cell | 6.4516 | acetic acid | 2 | 0 | 15200 | 0.631228 | 0.2 | 31.000062 | 0.167258 | 0.503819 | 84.2679 | 66.8223 | 13.07586 | 0.273717 | 190.581 | 1.019447 | 1.116181 | 1.096554 | 1.188189 |  | 0.625888 | 74.830307 | 14.518978 | 406.951
C04 | NPERT | CG_006 | full cell | 6.4516 | acetic acid | 2 | 1 | 15078 | 0.62955 | 0.2 | 31.000062 | 0.16366 | 0.500992 | 81.99238 | 65.1909 | 12.72271 | 0.301508 | 190.19 | 1.019447 | 1.116181 | 1.096554 | 1.188189 |  | 0.622954 | 74.171668 | 14.323721 | 326.0394
C04 | NPERT | CG_006 | full cell | 6.4516 | acetic acid | 2 | 2 | 15068 | 0.629811 | 0.2 | 31.000062 | 0.166586 | 0.498778 | 83.0893 | 66.038 | 12.89338 | 0.32265 | 191.546 | 1.019447 | 1.116181 | 1.096554 | 1.188189 |  | 0.626404 | 74.925372 | 14.549408 | 393.8401
C04 | NPERT | CG_006 | full cell | 6.4516 | acetic acid | 3 | 0 | 15097 | 0.627495 | 0.2 | 31.000062 | 0.165005 | 0.502878 | 82.97727 | 66.1864 | 12.87483 | 0.267455 | 188.445 | 1.027853 | 1.248685 | 1.216405 | 1.411516 |  | 0.625384 | 74.891086 | 14.519067 | 406.8412
C04 | NPERT | CG_006 | full cell | 6.4516 | acetic acid | 3 | 1 | 14827 | 0.62701 | 0.2 | 31.000062 | 0.162509 | 0.50014 | 81.2772 | 64.8809 | 12.61113 | 0.305688 | 190.49 | 1.027853 | 1.248685 | 1.216405 | 1.411516 |  | 0.625032 | 74.760719 | 14.485627 | 404.9076
C04 | NPERT | CG_006 | full cell | 6.4516 | acetic acid | 3 | 2 | 14740 | 0.626863 | 0.2 | 31.000062 | 0.162613 | 0.498351 | 81.03838 | 64.7073 | 12.57443 | 0.313414 | 190.488 | 1.027853 | 1.248685 | 1.216405 | 1.411516 |  | 0.626017 | 75.013511 | 14.557525 | 401.092
C04 | NPERT | CG_006 | full cell | 6.4516 | acetic acid | 4 | 0 | 12633 | 0.626488 | 0.2 | 31.000062 | 0.155284 | 0.454305 | 70.54634 | 56.9187 | 11.05428 | 0.675389 | 91.455 | 1.031599 | 1.577293 | 1.531515 | 2.124641 |  | 0.626162 | 75.052885 | 14.568527 | 406.0135
C04 | NPERT | CG_006 | full cell | 6.4516 | acetic acid | 4 | 1 | 12989 | 0.627169 | 0.2 | 31.000062 | 0.159697 | 0.473467 | 75.6112 | 60.3383 | 11.73114 | 0.520557 | 188.748 | 1.031599 | 1.577293 | 1.531515 | 2.124641 |  | 0.626319 | 75.131944 | 14.587528 | 409.5781
C04 | NPERT | CG_006 | full cell | 6.4516 | acetic acid | 4 | 2 | 12811 | 0.626631 | 0.2 | 31.000062 | 0.159016 | 0.487879 | 77.58057 | 62.2205 | 12.08671 | 0.394497 | 114.807 | 1.031599 | 1.577293 | 1.531515 | 2.124641 |  | 0.621352 | 75.406176 | 14.524661 | 546.811
C04 | NPERT | CG_006 | full cell | 6.4516 | acetic acid | 5 | 0 | 12686 | 0.625474 | 0.2 | 31.000062 | 0.154245 | 0.453516 | 69.95256 | 56.2075 | 10.89848 | 0.689219 | 101.884 | 1.056471 | 1.779655 | 1.681589 | 2.551031 |  | 0.623986 | 74.666948 | 14.443261 | 415.1784
C04 | NPERT | CG_006 | full cell | 6.4516 | acetic acid | 5 | 1 | 12833 | 0.62535 | 0.2 | 31.000062 | 0.160561 | 0.489791 | 78.64135 | 63.1444 | 12.2411 | 0.319525 | 137.755 | 1.056471 | 1.779655 | 1.681589 | 2.551031 |  | 0.624581 | 74.864811 | 14.495337 | 421.1178
C04 | NPERT | CG_006 | full cell | 6.4516 | acetic acid | 5 | 2 | 12767 | 0.625364 | 0.2 | 31.000062 | 0.15754 | 0.483082 | 76.10483 | 60.967 | 11.81926 | 0.436259 | 118.307 | 1.056471 | 1.779655 | 1.681589 | 2.551031 |  | 0.624774 | 74.848062 | 14.496565 | 395.007
C04 | NPERT | CG_006 | full cell | 6.4516 | acetic acid | 6 | 0 | 12790 | 0.621573 | 0.2 | 31.000062 | 0.152803 | 0.457261 | 69.87086 | 57.4524 | 11.07039 | 0.624714 | 81.351 | 1.07437 | 1.987133 | 1.836722 | 2.98305 |  | 0.623745 | 74.911581 | 14.48497 | 400.9891
C04 | NPERT | CG_006 | full cell | 6.4516 | acetic acid | 6 | 1 | 12732 | 0.621188 | 0.2 | 31.000062 | 0.149861 | 0.436499 | 65.41419 | 53.7818 | 10.35669 | 0.822527 | 60.773 | 1.07437 | 1.987133 | 1.836722 | 2.98305 |  | 0.624087 | 74.782392 | 14.467922
C04 | NPERT | CG_006 | full cell | 6.4516 | acetic acid | 6 | 2 | 12854 | 0.621411 | 0.2 | 31.000062 | 0.142696 | 0.399208 | 56.96538 | 46.9826 | 9.050624 | 1.190796 | 23.271 | 1.07437 | 1.987133 | 1.836722 | 2.98305 |  | 0.6242 | 74.971492 | 14.507128 | 371.5316
C04 | NPERT | CG_006 | full cell | 6.4516 | acetic acid | 7 | 0 | 12087 | 0.620235 | 0.2 | 31.000062 | 0.154233 | 0.444855 | 68.6112 | 55.4637 | 10.66418 | 0.726612 | 105.294 | 1.069275 | 1.91637 | 1.778627 | 2.818118 |  | 0.623017 | 75.022803 | 14.489542 | 432.8905
C04 | NPERT | CG_006 | full cell | 6.4516 | acetic acid | 7 | 1 | 11594 | 0.619342 | 0.2 | 31.000062 | 0.152827 | 0.408048 | 62.36076 | 50.6066 | 9.716285 | 1.041253 | 55.726 | 1.069275 | 1.91637 | 1.778627 | 2.818118 |  | 0.623881 | 75.255556 | 14.554648 | 434.195
C04 | NPERT | CG_006 | full cell | 6.4516 | acetic acid | 7 | 2 | 11839 | 0.620124 | 0.2 | 31.000062 | 0.151588 | 0.430622 | 65.27724 | 53.1177 | 10.21128 | 0.853517 | 66.159 | 1.069275 | 1.91637 | 1.778627 | 2.818118 |  | 0.619047 | 74.326817 | 14.263659 | 450.8864
C04 | NPERT | CG_006 | full cell | 6.4516 | acetic acid | 8 | 0 | 12102 | 0.620899 | 0.2 | 31.000062 | 0.148428 | 0.412322 | 61.20023 | 49.6864 | 9.563592 | 1.048016 | 44.268 | 1.056094 | 2.351641 | 2.217326 | 3.780769 |  | 0.622088 | 75.378689 | 14.536572 | 453.5372
C04 | NPERT | CG_006 | full cell | 6.4516 | acetic acid | 8 | 1 | 12065 | 0.619869 | 0.2 | 31.000062 | 0.149402 | 0.406183 | 60.6845 | 49.7261 | 9.555356 | 1.027131 | 45.61 | 1.056094 | 2.351641 | 2.217326 | 3.780769 |  | 0.620471 | 74.952222 | 14.416767 | 459.0371
C04 | NPERT | CG_006 | full cell | 6.4516 | acetic acid | 8 | 2 | 12093 | 0.619039 | 0.2 | 31.000062 | 0.145258 | 0.358962 | 52.14218 | 42.7852 | 8.210586 | 1.603499 | 23.101 | 1.056094 | 2.351641 | 2.217326 | 3.780769 |  | 0.619996 | 74.96378 | 14.407937 | 459.4732
C04 | NPERT | CG_006 | full cell | 6.4516 | acetic acid | 9 | 0 |  | 0.61499193 | 0.18616138 | 32.65626 | 0.13731575 | 0.38178165 | 52.42463343 | 45.7906 | 8.644503 | 1.074538 | 190.419 | [5 empty] | 0.62098 | 75.436007 | 14.325432 | 456.8418
C04 | NPERT | CG_006 | full cell | 6.4516 | acetic acid | 9 | 1 |  | 0.61557001 | 0.18470215 | 32.40028 | 0.1444595 | 0.40916598 | 59.10791035 | 51.9872 | 9.746542 | 0.838606 | 88.723 | [5 empty] | 0.61448 | 75.460165 | 14.180034 | 600.2041
C04 | NPERT | CG_006 | full cell | 6.4516 | acetic acid | 9 | 2 |  | 0.6156506 | 0.18550366 | 32.54088 | 0.13758097 | 0.45236178 | 62.23637381 | 54.4951 | 10.2624 | 0.780476 | 107.327 | [5 empty] | 0.620563 | 75.413254 | 14.311509 | 427.6886
C04 | NPERT | CG_006 | full cell | 6.4516 | acetic acid | 10 | 0 |  | 0.61175961 | 0.17905755 | 31.41011 | 0.14824419 | 0.40617643 | 60.21329452 | 54.9691 | 9.9288 | 0.749255 | 305.702 | [5 empty] | 0.620274 | 75.332869 | 13.795688 | 447.4985
C04 | NPERT | CG_006 | full cell | 6.4516 | acetic acid | 10 | 1 |  | 0.61233683 | 0.1800398 | 31.58242 | 0.13520003 | 0.41208289 | 55.71361757 | 50.5362 | 9.186841 | 0.869437 | 172.98 | [5 empty] | 0.619977 | 75.320621 | 13.786846 | 453.514
C04 | NPERT | CG_006 | full cell | 6.4516 | acetic acid | 10 | 2 |  | 0.61264796 | 0.17804908 | 31.23321 | 0.14059316 | 0.41982197 | 59.02409822 | 54.1101 | 9.73271 | 0.90827 | 40.152 | [5 empty] | 0.620353 | 75.332319 | 13.797344 | 423.0234
C04 | NPERT | CG_006 | full cell | 6.4516 | acetic acid | 11 | 0 |  | 0.62048636 | 0.18082595 | 31.72032 | 0.15270293 | 0.46945223 | 71.68673156 | 63.8919 | 11.82071 | 0.494119 | 35.809 | [5 empty] | 0.620498 | 75.522975 | 13.976539 | 451.4204
C04 | NPERT | CG_006 | full cell | 6.4516 | acetic acid | 11 | 1 |  | 0.62037146 | 0.18111841 | 31.77163 | 0.15300968 | 0.46586157 | 71.28133009 | 63.4397 | 11.75385 | 0.50032 | 39.559 | [5 empty] | 0.61973 | 75.51746 | 13.958225 | 455.5306
C04 | NPERT | CG_006 | full cell | 6.4516 | acetic acid | 11 | 2 |  | 0.6202632 | 0.18068471 | 31.69555 | 0.15369868 | 0.46983087 | 72.21238679 | 64.4339 | 11.90739 | 0.473066 | 37.366 | [5 empty] | 0.619429 | 75.383243 | 13.926657 | 469.9079
C04 | NPERT | CG_006 | full cell | 6.4516 | acetic acid | 12 | 0 |  | 0.61439112 | 0.19140693 | 33.57643 | 0.15462067 | 0.44590168 | 68.94561737 | 58.6279 | 11.36872 | 0.674363 | 42.238 | [5 empty] | 0.619476 | 75.310922 | 14.587548 | 484.3003
C04 | NPERT | CG_006 | full cell | 6.4516 | acetic acid | 12 | 1 |  | 0.61437151 | 0.18955215 | 33.25107 | 0.15297907 | 0.44265748 | 67.71732945 | 58.1487 | 11.16618 | 0.705191 | 30.431 | [5 empty] | 0.618897 | 75.230929 | 14.558446 | 492.397
C04 | NPERT | CG_006 | full cell | 6.4516 | acetic acid | 12 | 2 |  | 0.61417423 | 0.18791597 | 32.96405 | 0.15078582 | 0.44868771 | 67.65574257 | 58.6205 | 11.15603 | 0.605639 | 30.266
C04 | NPERT | CG_006 | full cell | 6.4516 | acetic acid | 13 | 0 |  | 0.61333306 | 0.17959328 | 31.50409 | 0.14898423 | 0.44838914 | 66.80290924 | 60.6469 | 11.01539 | 0.639813 | 35.965 | [5 empty] | 0.619419 | 75.478557 | 13.837444 | 281.0387
C04 | NPERT | CG_006 | full cell | 6.4516 | acetic acid | 13 | 1 |  | 0.61329531 | 0.17961872 | 31.50855 | 0.14887437 | 0.45157107 | 67.22735921 | 61.0274 | 11.08539 | 0.620028 | 35.054 | [5 empty] | 0.619577 | 75.507667 | 13.846304 | 455.0344
C04 | NPERT | CG_006 | full cell | 6.4516 | acetic acid | 13 | 2 |  | 0.61311402 | 0.17926698 | 31.44685 | 0.14937219 | 0.45254852 | 67.5981652 | 61.5026 | 11.14653 | 0.59897 | 34.757 | [5 empty] | 0.619403 | 75.495648 | 13.840228 | 464.0267
C04 | NPERT | CG_006 | full cell | 6.4516 | acetic acid | 14 | 0 |  | 0.60859894 | 0.18412663 | 32.29933 | 0.13950782 | 0.40479957 | 56.47270435 | 50.3954 | 9.312009 | 1.024362 | 261.077 | [5 empty] | 0.618393 | 75.303674 | 14.15318 | 485.2212
C04 | NPERT | CG_006 | full cell | 6.4516 | acetic acid | 14 | 1 |  | 0.60858042 | 0.18445595 | 32.3571 | 0.13737529 | 0.39591157 | 54.38846705 | 48.4503 | 8.968335 | 1.0737 | 58.701 | [5 empty] | 0.618803 | 75.401369 | 14.180955 | 480.6372
C04 | NPERT | CG_006 | full cell | 6.4516 | acetic acid | 14 | 2 |  | 0.60824309 | 0.18437423 | 32.34276 | 0.13709392 | 0.39080839 | 53.57745444 | 47.7754 | 8.834591 | 1.177253 | 58.927 | [5 empty] | 0.619194 | 75.399034 | 14.189462 | 474.967
C04 | NPERT | CG_006 | full cell | 6.4516 | acetic acid | 15 | 0 |  | 0.6090295 | 0.1816373 | 31.86265 | 0.14249457 | 0.42137341 | 60.04342261 | 54.2778 | 9.900801 | 0.897047 | 74.809 | [5 empty] | 0.622813 | 75.665856 | 14.152779 | 402.8025
C04 | NPERT | CG_006 | full cell | 6.4516 | acetic acid | 15 | 1 |  | 0.608892 | 0.18280224 | 32.067 | 0.13580443 | 0.40264307 | 54.68071429 | 49.1261 | 9.016517 | 1.188339 | 321.952 | [5 empty] | 0.619147 | 75.550543 | 14.048047 | 477.3396
C04 | NPERT | CG_006 | full cell | 6.4516 | acetic acid | 15 | 2 |  | 0.60898511 | 0.18195437 | 31.91827 | 0.14310446 | 0.42034889 | 60.15380265 | 54.2868 | 9.919005 | 0.894077 | 68.912 | [5 empty] | 0.638341 | 75.917412 | 14.553865 | 212.7111
C04 | NPERT | CG_006 | full cell | 6.4516 | acetic acid | 16 | 0 |  | 0.61228762 | 0.18062837 | 31.68566 | 0.14375585 | 0.42900196 | 61.67154012 | 55.7626 | 10.16926 | 0.844664 | 51.206 | [5 empty] | 0.619044 | 75.65376 | 13.928144 | 471.8865
C04 | NPERT | CG_006 | full cell | 6.4516 | acetic acid | 16 | 1 |  | 0.61179524 | 0.179569 | 31.49983 | 0.14400783 | 0.43304971 | 62.36255045 | 56.7658 | 10.28322 | 0.780714 | 48.508 | [5 empty] | 0.618535 | 75.584185 | 13.903875 | 489.4754
C04 | NPERT | CG_006 | full cell | 6.4516 | acetic acid | 16 | 2 |  | 0.61206519 | 0.18088065 | 31.72992 | 0.14359332 | 0.42830083 | 61.50113919 | 55.5512 | 10.14117 | 0.827352 | 60.926 | [5 empty] | 0.6189 | 75.639649 | 13.922291 | 482.096
C05 | NPERT | CG_006 | full cell | 6.4516 | baseline | 0 | 0 | 10643 | 0.622085 | 0.183871 | 28.500062 | 0.159184 | 0.491842 | 78.29354 | 68.4485 | 12.13555 | 0.352096 | 51.894 | [5 empty] | 0.615635 | 75.170375 | 13.302138 | 408.4987
C05 | NPERT | CG_006 | full cell | 6.4516 | baseline | 0 | 1 | 10830 | 0.622501 | 0.186706 | 28.93948788 | 0.160854 | 0.489771 | 78.78152 | 67.784 | 12.21119 | 0.357939 | 51.385 | [5 empty] | 0.61539 | 75.184471 | 13.299342 | 409.1725
C05 | NPERT | CG_006 | full cell | 6.4516 | baseline | 0 | 2 | 10908 | 0.622048 | 0.186204 | 28.86167772 | 0.162306 | 0.476986 | 77.41797 | 66.8388 | 11.9998 | 0.39238 | 44.515 | [5 empty] | 0.615412 | 75.191621 | 13.301077 | 414.3644
C05 | NPERT | CG_006 | full cell | 6.4516 | baseline | 0 | 3 |  | 0.61837 | 0.186538 | 28.91344783 | 0.161228 | 0.485936 | 78.34657 | 67.9209 | 12.14372 | 0.349738 | 49.699
C05 | NPERT | CG_006 | full cell | 6.4516 | baseline | 0 | 4 |  | 0.621528 | 0.183915 | 28.50688201 | 0.158983 | 0.480207 | 76.34464 | 66.7884 | 11.83345 | 0.39031 | 48.028
C06 | NPERT | CG_006 | full cell | 6.4516 | baseline | 0 | 0 | 11749 | 0.621702 | 0.191013 | 29.60707421 | 0.157716 | 0.489497 | 77.20157 | 65.0102 | 11.96628 | 0.347597 | 33.614 | [5 empty] | 0.612958 | 75.121865 | 13.29202 | 459.4806
C06 | NPERT | CG_006 | full cell | 6.4516 | baseline | 0 | 1 | 11626 | 0.622671 | 0.186784 | 28.9515779 | 0.157425 | 0.499292 | 78.60121 | 67.582 | 12.18322 | 0.316369 | 33.924 | [5 empty] | 0.613363 | 75.106079 | 13.298009 | 454.0109
C06 | NPERT | CG_006 | full cell | 6.4516 | baseline | 0 | 2 | 11906 | 0.622767 | 0.184399 | 28.58190216 | 0.154741 | 0.500406 | 77.43346 | 67.4286 | 12.0022 | 0.252567 | 36.571 | [5 empty] | 0.613213 | 75.108904 | 13.295259 | 455.6456
C06 | NPERT | CG_006 | full cell | 6.4516 | baseline | 0 | 3 |  | 0.622743 | 0.182896 | 28.3489367 | 0.154996 | 0.495399 | 76.78476 | 67.4159 | 11.90167 | 0.321318 | 35.443
C06 | NPERT | CG_006 | full cell | 6.4516 | baseline | 0 | 4 |  | 0.622855 | 0.186085 | 28.84323269 | 0.155871 | 0.497639 | 77.56737 | 66.924 | 12.023 | 0.32499 | 31.879
C07 | NPERT | CG_006 | full cell | 6.4516 | baseline | 0 | 0 | 14097 | 0.624244 | 0.185642 | 28.77456755 | 0.160731 | 0.494441 | 79.47199 | 68.5779 | 12.3182 | 0.286862 | 53 | [5 empty] | 0.61832 | 75.123384 | 13.287102 | 358.1856
C07 | NPERT | CG_006 | full cell | 6.4516 | baseline | 0 | 1 | 13845 | 0.624023 | 0.184725 | 28.63243226 | 0.158918 | 0.498945 | 79.29122 | 68.7858 | 12.29016 | 0.25637 | 58.495 | [5 empty] | 0.617457 | 75.119114 | 13.267816 | 368.9107
C07 | NPERT | CG_006 | full cell | 6.4516 | baseline | 0 | 2 | 13995 | 0.623748 | 0.183277 | 28.40799182 | 0.157188 | 0.50059 | 78.6865 | 68.8307 | 12.19641 | 0.258317 | 51.374 | [5 empty] | 0.617439 | 75.126352 | 13.26869 | 374.1266
C08 | NPERT | CG_006 | full cell | 6.4516 | baseline | 0 | 0 | 13935 | 0.622513 | 0.183736 | 28.47913696 | 0.160365 | 0.497645 | 79.80476 | 69.7729 | 12.36978 | 0.250992 | 78.011 | [5 empty] | 0.616666 | 75.091826 | 13.120865 | 380.4285
C08 | NPERT | CG_006 | full cell | 6.4516 | baseline | 0 | 1 | 13590 | 0.622315 | 0.182817 | 28.33669167 | 0.160286 | 0.494994 | 79.34066 | 69.7379 | 12.29782 | 0.314608 | 88.115 | [5 empty] | 0.616679 | 75.095877 | 13.121851 | 379.5731
C08 | NPERT | CG_006 | full cell | 6.4516 | baseline | 0 | 2 | 13848 | 0.621927 | 0.181861 | 28.18851138 | 0.157023 | 0.493432 | 77.48044 | 68.5036 | 12.0095 | 0.332995 | 67.475 | [5 empty] | 0.616425 | 75.103835 | 13.117856 | 386.4138
C09 | NPERT | CG_006 | full cell | 6.4516 | baseline | 0 | 0 | 14540 | 0.624943 | 0.186199 | 28.86090272 | 0.157213 | 0.498532 | 78.37593 | 67.3541 | 12.14827 | 0.262581 | 34.901 | [5 empty] | 0.618056 | 73.354831 | 13.119233 | 269.8667
C09 | NPERT | CG_006 | full cell | 6.4516 | baseline | 0 | 1 | 14818 | 0.625098 | 0.187242 | 29.02256805 | 0.158586 | 0.493307 | 78.23139 | 66.8389 | 12.12588 | 0.287993 | 31.468 | [5 empty] | 0.617542 | 73.347152 | 13.106951 | 279.1706
C09 | NPERT | CG_006 | full cell | 6.4516 | baseline | 0 | 2 | 14861 | 0.625355 | 0.186627 | 28.92724285 | 0.156061 | 0.493262 | 76.9788 | 65.9585 | 11.93176 | 0.306551 | 28.371 | [5 empty] | 0.613952 | 73.533263 | 13.063832 | 348.5694
C10 | NPERT | CG_006 | full cell | 6.4516 | baseline | 0 | 0 | 10166 | 0.61623 | 0.180725 | 28.01243102 | 0.157089 | 0.477106 | 74.94785 | 67.2976 | 11.61698 | 0.355777 | 44.405 | [5 empty] | 0.609657 | 72.811646 | 12.421632 | 334.9087
C10 | NPERT | CG_006 | full cell | 6.4516 | baseline | 0 | 1 | 10404 | 0.616268 | 0.181239 | 28.09210118 | 0.15596 | 0.472282 | 73.65694 | 65.9467 | 11.41687 | 0.402911 | 36.11 | [5 empty] | 0.60917 | 72.814745 | 12.41223 | 334.1565
C10 | NPERT | CG_006 | full cell | 6.4516 | baseline | 0 | 2 | 10343 | 0.616096 | 0.180137 | 27.92129084 | 0.155583 | 0.482291 | 75.03627 | 67.6114 | 11.63065 | 0.319303 | 44.949 | [5 empty] | 0.608826 | 72.791831 | 12.40131 | 344.2977
C10 | NPERT | CG_006 | full cell | 6.4516 | baseline | 0 | 3 |  | 0.615899 | 0.1789 | 27.72955546 | 0.154268 | 0.481728 | 74.31508 | 67.4462 | 11.51887 | 0.328957 | 48.194
C10 | NPERT | CG_006 | full cell | 6.4516 | baseline | 0 | 4 |  | 0.61626 | 0.18167 | 28.15890632 | 0.157675 | 0.484577 | 76.40558 | 68.246 | 11.84287 | 0.298827 | 46.817
C11 | NPERT | CG_006 | full cell | 6.4516 | baseline | 0 | 0 | 11380 | 0.620349 | 0.184904 | 28.66017732 | 0.15628 | 0.488856 | 76.39827 | 66.6042 | 11.84177 | 0.347133 | 31.657 | [5 empty] | 0.612175 | 75.043136 | 13.138979 | 456.8866
C11 | NPERT | CG_006 | full cell | 6.4516 | baseline | 0 | 1 | 11738 | 0.621135 | 0.183958 | 28.51354703 | 0.155748 | 0.489317 | 76.20994 | 66.6972 | 11.81258 | 0.323859 | 33.804 | [5 empty] | 0.612262 | 75.03378 | 13.139205 | 453.5398
C11 | NPERT | CG_006 | full cell | 6.4516 | baseline | 0 | 2 | 11981 | 0.621584 | 0.184697 | 28.62809226 | 0.155395 | 0.487666 | 75.78065 | 66.0084 | 11.74604 | 0.345715 | 33.042 | [5 empty] | 0.611381 | 75.051627 | 13.123435 | 468.6136
C12 | NPERT | CG_006 | full cell | 6.4516 | baseline | 0 | 0 | 11867 | 0.620056 | 0.187369 | 29.04225308 | 0.155288 | 0.490818 | 76.21798 | 65.6037 | 11.8138 | 0.327058 | 31.786 | [5 empty] | 0.610854 | 74.255927 | 13.23441 | 436.892
C12 | NPERT | CG_006 | full cell | 6.4516 | baseline | 0 | 1 | 12169 | 0.620876 | 0.186702 | 28.93886788 | 0.153266 | 0.481599 | 73.81282 | 63.6765 | 11.44104 | 0.38878 | 26.954 | [5 empty] | 0.611575 | 74.240259 | 13.247232 | 418.4937
C12 | NPERT | CG_006 | full cell | 6.4516 | baseline | 0 | 2 | 12342 | 0.621317 | 0.18733 | 29.03620807 | 0.150497 | 0.466581 | 70.21912 | 60.3302 | 10.88398 | 0.509325 | 28.724 | [5 empty] | 0.610479 | 74.274405 | 13.229571 | 449.1344
C12 | NPERT | CG_006 | full cell | 6.4516 | baseline | 0 | 3 |  | 0.621354 | 0.185985 | 28.82773266 | 0.15241 | 0.472834 | 72.06471 | 62.3601 | 11.17008 | 0.426013 | 26.849
C12 | NPERT | CG_006 | full cell | 6.4516 | baseline | 0 | 4 |  | 0.621127 | 0.193797 | 30.03859508 | 0.153577 | 0.480791 | 73.83817 | 61.3413 | 11.44493 | 0.384101 | 40.752
C13 | NPERT | CG_006 | full cell | 6.4516 | DI water | 0 | 0 | 12327 | 0.617773 | 0.180777 | 28.02049104 | 0.160196 | 0.478543 | 76.66079 | 68.6438 | 11.88245 | 0.347489 | 70.358 | 1 | 1 | 1 | 1 |  | 0.612027 | 74.282594 | 12.788914 | 412.9974
C13 | NPERT | CG_006 | full cell | 6.4516 | DI water | 0 | 1 | 12251 | 0.618206 | 0.180802 | 28.02436605 | 0.158455 | 0.473102 | 74.96557 | 67.0695 | 11.61968 | 0.416902 | 52.938 | 1 | 1 | 1 | 1 |  | 0.612212 | 74.287745 | 12.793667 | 402.9687
C13 | NPERT | CG_006 | full cell | 6.4516 | DI water | 0 | 2 | 12199 | 0.617621 | 0.178355 | 27.64508029 | 0.157447 | 0.476695 | 75.05412 | 68.1345 | 11.63341 | 0.373068 | 65.581 | 1 | 1 | 1 | 1 |  | 0.610726 | 74.247607 | 12.755719 | 448.5339
C13 | NPERT | CG_006 | full cell | 6.4516 | DI water | 0 | 3 |  | 0.617963 | 0.183999 | 28.51990204 | 0.160335 | 0.478955 | 76.79314 | 67.5376 | 11.90299 | 0.357002 | 70.158
C13 | NPERT | CG_006 | full cell | 6.4516 | DI water | 0 | 4 |  | 0.618031 | 0.183499 | 28.44240188 | 0.159924 | 0.473909 | 75.78952 | 66.829 | 11.74739 | 0.405463 | 53.742
C13 | NPERT | CG_006 | full cell | 6.4516 | DI water | 1 | 0 | 13093 | 0.624517 | 0.2 | 31.000062 | 0.164856 | 0.498917 | 82.24939 | 65.9642 | 12.77071 | 0.268569 | 240.663 | 1.019902 | 1.009039 | 0.9942983 | 1.00483 |  | 0.623326 | 74.297864 | 14.356648 | 410.414
C13 | NPERT | CG_006 | full cell | 6.4516 | DI water | 1 | 1 | 13084 | 0.624118 | 0.2 | 31.000062 | 0.165557 | 0.49476 | 81.91081 | 65.9123 | 12.75251 | 0.284555 | 196.426 | 1.019902 | 1.009039 | 0.9942983 | 1.00483 |  | 0.623129 | 74.289128 | 14.350425 | 410.4808
C13 | NPERT | CG_006 | full cell | 6.4516 | DI water | 1 | 2 | 13124 | 0.623691 | 0.2 | 31.000062 | 0.16016 | 0.492071 | 78.81013 | 64.535 | 12.47749 | 0.340938 | 3639.711 | 1.019902 | 1.009039 | 0.9942983 | 1.00483 |  | 0.622907 | 74.220511 | 14.332064 | 421.5315
C13 | NPERT | CG_006 | full cell | 6.4516 | DI water | 2 | 0 | 13398 | 0.624196 | 0.2 | 31.000062 | 0.165568 | 0.492473 | 81.53788 | 65.5027 | 12.67485 | 0.292244 | 301.957 | 1.027871 | 1.02161 | 0.9982843 | 1.015897 |  | 0.618714 | 73.542239 | 14.105493 | 430.6776
C13 | NPERT | CG_006 | full cell | 6.4516 | DI water | 2 | 1 | 13584 | 0.62387 | 0.2 | 31.000062 | 0.163126 | 0.491797 | 80.22495 | 64.7392 | 12.52057 | 0.316803 | 147.55 | 1.027871 | 1.02161 | 0.9982843 | 1.015897 |  | 0.618721 | 73.503209 | 14.098172 | 443.9186
C13 | NPERT | CG_006 | full cell | 6.4516 | DI water | 2 | 2 | 13606 | 0.623627 | 0.2 | 31.000062 | 0.162865 | 0.49535 | 80.67521 | 64.9803 | 12.5623 | 0.321901 | 207.73 | 1.027871 | 1.02161 | 0.9982843 | 1.015897 |  | 0.614866 | 72.892327 | 13.8939
C13 | NPERT | CG_006 | full cell | 6.4516 | DI water | 3 | 0 | 13154 | 0.622329 | 0.2 | 31.000062 | 0.16541 | 0.483875 | 80.03767 | 64.3788 | 12.42011 | 0.367287 | 183.854 | 1.015298 | 1.047152 | 1.036677 | 1.077895 |  | 0.615387 | 73.390211 | 14.00064 | 525.3584
C13 | NPERT | CG_006 | full cell | 6.4516 | DI water | 3 | 1 | 13032 | 0.621586 | 0.2 | 31.000062 | 0.164376 | 0.488225 | 80.25276 | 65.0338 | 12.5315 | 0.337048 | 1649.997 | 1.015298 | 1.047152 | 1.036677 | 1.077895 |  | 0.614498 | 73.299413 | 13.963134 | 531.5026
C13 | NPERT | CG_006 | full cell | 6.4516 | DI water | 3 | 2 | 12889 | 0.62154 | 0.2 | 31.000062 | 0.164649 | 0.490719 | 80.79652 | 65.2507 | 12.57236 | 0.315539 | 819.567 | 1.015298 | 1.047152 | 1.036677 | 1.077895 |  | 0.620381 | 73.991727 | 14.229945 | 98.65712
C13 | NPERT | CG_006 | full cell | 6.4516 | DI water | 4 | 0 | 12330 | 0.62168 | 0.19 | 29.4500589 | 0.158053 | 0.486111 | 76.83137 | 66.7964 | 12.22943 | 0.34 | 25.69 | 1.039314 | 1.019957 | 0.9869593 | 1.011387 |  | 0.622486 | 74.38303 | 13.396861 | 403.5625
C13 | NPERT | CG_006 | full cell | 6.4516 | DI water | 4 | 1 | 12269 | 0.621399 | 0.19 | 29.4500589 | 0.15108 | 0.441319 | 66.67432 | 56.2748 | 10.29842 | 0.748767 | 107.054 | 1.039314 | 1.019957 | 0.9869593 | 1.011387 |  | 0.622486 | 74.38303 | 13.396861 | 403.5625
C13 | NPERT | CG_006 | full cell | 6.4516 | DI water | 4 | 2 | 12343 | 0.621262 | 0.18 | 27.9000558 | 0.156163 | 0.486427 | 75.96177 | 66.3423 | 11.49927 | 0.376248 | 30.197 | 1.039314 | 1.019957 | 0.9869593 | 1.011387 |  | 0.622486 | 74.38303 | 13.396861 | 403.5625
C13 | NPERT | CG_006 | full cell | 6.4516 | DI water | 5 | 0 | 12511 | 0.620945 | 0.19 | 29.4500589 | 0.158726 | 0.47784 | 75.84553 | 63.0964 | 11.53835 | 0.414548 | 565.99 | 1.049629 | 1.014001 | 0.9717077 | 0.9982151 |  | 0.62022 | 73.898289 | 13.971513 | 426.2295
C13 | NPERT | CG_006 | full cell | 6.4516 | DI water | 5 | 1 | 12494 | 0.620592 | 0.2 | 31.000062 | 0.157134 | 0.453663 | 71.28576 | 58.8633 | 11.32435 | 0.594801 | 156.268 | 1.049629 | 1.014001 | 0.9717077 | 0.9982151 |  | 0.618397 | 73.56054 | 13.866781 | 428.8109
C13 | NPERT | CG_006 | full cell | 6.4516 | DI water | 5 | 2 | 12664 | 0.620751 | 0.2 | 31.000062 | 0.158126 | 0.45907 | 72.59077 | 59.628 | 11.47441 | 0.571396 | 168.168 | 1.049629 | 1.014001 | 0.9717077 | 0.9982151 |  | 0.613898 | 72.651107 | 13.595706 | 426.1434
C13 | NPERT | CG_006 | full cell | 6.4516 | DI water | 6 | 0 | 12636 | 0.61669 | 0.19 | 29.4500589 | 0.150329 | 0.439622 | 66.08786 | 56.5135 | 10.26373 | 0.745826 | 126.329 | 1.033647 | 1.025022 | 0.996865 | 1.022923
C13 | NPERT | CG_006 | full cell | 6.4516 | DI water | 6 | 1 | 12730 | 0.616328 | 0.19 | 29.4500589 | 0.150217 | 0.439061 | 65.95425 | 56.1126 | 10.18494 | 0.731784 | 108.027 | 1.033647 | 1.025022 | 0.996865 | 1.022923
C13 | NPERT | CG_006 | full cell | 6.4516 | DI water | 6 | 2 | 12756 | 0.617635 | 0.2 | 31.000062 | 0.152456 | 0.423951 | 64.63379 | 53.4419 | 10.23237 | 0.884463 | 101.808 | 1.033647 | 1.025022 | 0.996865 | 1.022923
C13 | NPERT | CG_006 | full cell | 6.4516 | DI water | 7 | 0 | 11652 | 0.615477 | 0.19 | 29.4500589 | 0.149317 | 0.420076 | 62.72429 | 52.8831 | 9.585503 | 0.90411 | 81.609 | 1.024893 | 0.9961124 | 0.9782462 | 0.9954308 |  | 0.619487 | 73.869283 | 13.476673 | 414.8924
C13 | NPERT | CG_006 | full cell | 6.4516 | DI water | 7 | 1 | 11637 | 0.615288 | 0.19 | 29.4500589 | 0.152674 | 0.419177 | 63.99751 | 53.6322 | 9.718298 | 0.868191 | 115.201 | 1.024893 | 0.9961124 | 0.9782462 | 0.9954308 |  | 0.620528 | 74.124495 | 13.545966 | 410.3394
C13 | NPERT | CG_006 | full cell | 6.4516 | DI water | 7 | 2 | 11842 | 0.615064 | 0.19 | 29.4500589 | 0.141741 | 0.402446 | 57.04318 | 48.4605 | 8.777976 | 1.134666 | 56.817 | 1.024893 | 0.9961124 | 0.9782462 | 0.9954308 |  | 0.607741 | 71.738817 | 12.839845 | 406.9585
C13 | NPERT | CG_006 | full cell | 6.4516 | DI water | 8 | 0 | 11944 | 0.62638 | 0.2 | 31.000062 | 0.167416 | 0.490156 | 82.05976 | 65.5601 | 12.73034 | 0.353789 | 192.91 | 1.030907 | 1.012795 | 0.9886157 | 1.01127 |  | 0.619012 | 74.324245 | 14.26236 | 456.1368
C13 | NPERT | CG_006 | full cell | 6.4516 | DI water | 8 | 1 | 11982 | 0.626373 | 0.2 | 31.000062 | 0.167945 | 0.481852 | 80.92457 | 64.7808 | 12.57888 | 0.335002 | 210.198 | 1.030907 | 1.012795 | 0.9886157 | 1.01127 |  | 0.616059 | 73.78377 | 14.091103 | 472.5873
C13 | NPERT | CG_006 | full cell | 6.4516 | DI water | 8 | 2 | 12036 | 0.62616 | 0.2 | 31.000062 | 0.165316 | 0.474275 | 78.40524 | 62.6672 | 12.16433 | 0.490381 | 197.084 | 1.030907 | 1.012795 | 0.9886157 | 1.01127 |  | 0.615209 | 73.599362 | 14.036485 | 459.1616
C13 | NPERT | CG_006 | full cell | 6.4516 | DI water | 9 | 0 |  | 0.60457917 | 0.18328712 | 32.15206 | 0.14356333 | 0.4162791 | 59.76241217 | 53.9316 | 9.854467 | 0.894909 | 100.855 | [5 empty] | 0.611573 | 74.788642 | 13.827268 | 546.2403
C13 | NPERT | CG_006 | full cell | 6.4516 | DI water | 9 | 1 |  | 0.6044349 | 0.18344511 | 32.17977 | 0.14356774 | 0.41665229 | 59.81782815 | 53.948 | 9.863606 | 0.888014 | 95.484 | [5 empty] | 0.611464 | 74.760314 | 13.819581 | 543.1233
C13 | NPERT | CG_006 | full cell | 6.4516 | DI water | 9 | 2 |  | 0.60418067 | 0.18327754 | 32.15038 | 0.14312796 | 0.41399944 | 59.25489509 | 53.5116 | 9.770768 | 0.914391 | 104.735 | [5 empty] | 0.610482 | 74.774321 | 13.79997 | 571.8884
C13 | NPERT | CG_006 | full cell | 6.4516 | DI water | 10 | 0 |  | 0.60216816 | 0.17290697 | 30.33118 | 0.13498962 | 0.39438958 | 53.23849861 | 51.1323 | 8.778702 | 1.094473 | 159.958 | [5 empty] | 0.611102 | 74.798634 | 12.988846 | 470.8068
C13 | NPERT | CG_006 | full cell | 6.4516 | DI water | 10 | 1 |  | 0.60203361 | 0.17313563 | 30.3713 | 0.13577192 | 0.3950397 | 53.63529673 | 51.4569 | 8.844138 | 1.110135 | 162.48 | [5 empty] | 0.611298 | 74.805498 | 12.9942 | 514.9211
C13 | NPERT | CG_006 | full cell | 6.4516 | DI water | 10 | 2 |  | 0.6014131 | 0.17093793 | 29.98578 | 0.13489737 | 0.3839154 | 51.78917872 | 50.3765 | 8.539728 | 1.113769 | 85.603 | [5 empty] | 0.611083 | 74.783241 | 12.985755 | 508.6294
C13 | NPERT | CG_006 | full cell | 6.4516 | DI water | 11 | 0 |  | 0.61059096 | 0.17245194 | 30.25136 | 0.15427858 | 0.43421919 | 66.99072217 | 63.6204 | 11.04637 | 0.784667 | 38.925 | [5 empty] | 0.611634 | 74.897001 | 13.045179 | 503.8583
C13 | NPERT | CG_006 | full cell | 6.4516 | DI water | 11 | 1 |  | 0.60980729 | 0.17202761 | 30.17693 | 0.15159728 | 0.45416951 | 68.85086348 | 65.6325 | 11.3531 | 0.527219 | 36.699 | [5 empty] | 0.611253 | 74.855087 | 13.029772 | 512.067
C13 | NPERT | CG_006 | full cell | 6.4516 | DI water | 11 | 2 |  | 0.60950471 | 0.17361512 | 30.45541 | 0.14821846 | 0.43162927 | 63.97542561 | 60.4573 | 10.54916 | 0.7375 | 34.273 | [5 empty] | 0.611643 | 74.899614 | 13.045835 | 514.6002
C13 | NPERT | CG_006 | full cell | 6.4516 | DI water | 12 | 0 |  | 0.6077229 | 0.16722342 | 29.33418 | 0.14552235 | 0.44110627 | 64.19082225 | 63.1641 | 10.58468 | 0.741848 | 44.803 | [5 empty] | 0.610888 | 74.797686 | 12.596202 | 502.8104
C13 | NPERT | CG_006 | full cell | 6.4516 | DI water | 12 | 1 |  | 0.60726875 | 0.16734417 | 29.35536 | 0.14624714 | 0.45351282 | 66.32495268 | 65.2658 | 10.93659 | 0.542142 | 42.484 | [5 empty] | 0.610804 | 74.819642 | 12.598159 | 504.8135
C13 | NPERT | CG_006 | full cell | 6.4516 | DI water | 12 | 2 |  | 0.60727843 | 0.16697907 | 29.29132 | 0.1459437 | 0.45831385 | 66.88801947 | 65.9627 | 11.02943 | 0.509799 | 41.107 | [5 empty] | 0.610751 | 74.811078 | 12.595627 | 513.0721
C13 | NPERT | CG_006 | full cell | 6.4516 | DI water | 13 | 0 |  | 0.60407242 | 0.17138466 | 30.06414 | 0.15533378 | 0.40876209 | 63.49456066 | 61.3304 | 10.46987 | 0.831213 | 38.832 | [5 empty] | 0.610172 | 74.806665 | 12.914779 | 535.7905
C13 | NPERT | CG_006 | full cell | 6.4516 | DI water | 13 | 1 |  | 0.60313859 | 0.17178187 | 30.13382 | 0.14912649 | 0.44121284 | 65.79652424 | 63.5051 | 10.84945 | 0.591176 | 34.852 | [5 empty] | 0.609362 | 74.842133 | 12.903744 | 553.1745
C13 | NPERT | CG_006 | full cell | 6.4516 | DI water | 13 | 2 |  | 0.60360242 | 0.17160786 | 30.1033 | 0.15159411 | 0.45106189 | 68.37832573 | 66.0131 | 11.27517 | 0.529775 | 42.038 | [5 empty] | 0.610203 | 74.799613 | 12.914225 | 525.0304
C13 | NPERT | CG_006 | full cell | 6.4516 | DI water | 14 | 0 |  | 0.59884819 | 0.17065158 | 29.93555 | 0.14977568 | 0.45429313 | 68.04206082 | 66.581 | 11.21972 | 0.481381 | 44.097 | [5 empty] | 0.609808 | 74.848633 | 12.861821 | 549.4403
C13 | NPERT | CG_006 | full cell | 6.4516 | DI water | 14 | 1 |  | 0.59899489 | 0.17099495 | 29.99578 | 0.15075972 | 0.453338 | 68.34510856 | 66.7269 | 11.26969 | 0.479112 | 42.646 | [5 empty] | 0.609733 | 74.791762 | 12.850461 | 541.1199
C13 | NPERT | CG_006 | full cell | 6.4516 | DI water | 14 | 2 |  | 0.59912099 | 0.17102489 | 30.00103 | 0.14899314 | 0.45252453 | 67.42305001 | 65.8013 | 11.11765 | 0.489218 | 38.16 | [5 empty] | 0.610238 | 74.850448 | 12.871212 | 534.0627
C13 | NPERT | CG_006 | full cell | 6.4516 | DI water | 15 | 0 |  | 0.59908906 | 0.17671567 | 30.9993 | 0.1424227 | 0.41378187 | 58.93192989 | 55.6653 | 9.717526 | 0.897303 | 105.854 | [5 empty] | 0.610578 | 74.886801 | 13.170415 | 540.0609
C13 | NPERT | CG_006 | full cell | 6.4516 | DI water | 15 | 1 |  | 0.5989611 | 0.17497497 | 30.69395 | 0.1396736 | 0.41664659 | 58.19452936 | 55.5274 | 9.59592 | 0.792542 | 47.841 | [5 empty] | 0.610826 | 74.896207 | 13.177416 | 527.0224
C13 | NPERT | CG_006 | full cell | 6.4516 | DI water | 15 | 2 |  | 0.59906077 | 0.17235288 | 30.23399 | 0.14197332 | 0.43252594 | 61.40714234 | 59.4743 | 10.12566 | 0.698061 | 31.961 | [5 empty] | 0.610614 | 74.846319 | 13.164071 | 537.9918
C13 | NPERT | CG_006 | full cell | 6.4516 | DI water | 16 | 0 |  | 0.60273425 | 0.17021952 | 29.85975 | 0.14785097 | 0.444308 | 65.69136894 | 64.0285 | 10.83212 | 0.6006 | 36.57 | [5 empty] | 0.610795 | 74.983909 | 12.83815 | 531.258
C13 | NPERT | CG_006 | full cell | 6.4516 | DI water | 16 | 1 |  | 0.60268991 | 0.17000598 | 29.82229 | 0.14848323 | 0.44602468 | 66.22718405 | 64.6366 | 10.92047 | 0.592568 | 36.42 | [5 empty] | 0.61074 | 74.948828 | 12.830977 | 527.7485
C13 | NPERT | CG_006 | full cell | 6.4516 | DI water | 16 | 2 |  | 0.60247659 | 0.16975276 | 29.77788 | 0.14854318 | 0.44523452 | 66.13655221 | 64.6673 | 10.90552 | 0.596424 | 37.164 | [5 empty] | 0.610815 | 74.975564 | 12.83713 | 526.4664
C14 | NPERT | CG_006 | full cell | 6.4516 | DI water | 0 | 0 | 14974 | 0.625597 | 0.188329 | 29.19105338 | 0.162231 | 0.497303 | 80.67789 | 68.4769 | 12.50514 | 0.261449 | 40.119 | 1 | 1 | 1 | 1 |  | 0.610003 | 74.653167 | 13.265686 | 501.5443
C14 | NPERT | CG_006 | full cell | 6.4516 | DI water | 0 | 1 | 15172 | 0.625387 | 0.188372 | 29.1977184 | 0.162195 | 0.501522 | 81.34433 | 69.0499 | 12.60842 | 0.242529 | 44.643 | 1 | 1 | 1 | 1 |  | 0.617407 | 74.325107 | 13.367688 | 337.804
C14 | NPERT | CG_006 | full cell | 6.4516 | DI water | 0 | 2 | 15257 | 0.62574 | 0.187115 | 29.00288301 | 0.161373 | 0.495794 | 80.00765 | 68.3328 | 12.40122 | 0.253638 | 44.748 | 1 | 1 | 1 | 1 |  | 0.613331 | 74.595216 | 13.327703 | 438.3227
C14 | NPERT | CG_006 | full cell | 6.4516 | DI water | 1 | 0 | 16986 | 0.629606 | 0.2 | 31.000062 | 0.164397 | 0.501677 | 82.47422 | 65.5666 | 12.79717 | 0.283926 | 189.817 | 1.019902 | 1.009039 | 0.9942983 | 1.00483 |  | 0.629945 | 74.458644 | 14.540498 | 345.3582
C14 | NPERT | CG_006 | full cell | 6.4516 | DI water | 1 | 1 | 17058 | 0.630804 | 0.2 | 31.000062 | 0.162895 | 0.508392 | 82.81445 | 65.7109 | 12.84974 | 0.220089 | 189.929 | 1.019902 | 1.009039 | 0.9942983 | 1.00483 |  | 0.629084 | 74.322829 | 14.494144 | 352.9498
C14 | NPERT | CG_006 | full cell | 6.4516 | DI water | 1 | 2 | 17677 | 0.632103 | 0.2 | 31.000062 | 0.167447 | 0.502263 | 84.10235 | 66.5953 | 13.0495 | 0.278446 | 190.972 | 1.019902 | 1.009039 | 0.9942983 | 1.00483 |  | 0.630393 | 74.625251 | 14.583417 | 337.8614
C14 | NPERT | CG_006 | full cell | 6.4516 | DI water | 2 | 0 | 16896 | 0.630059 | 0.2 | 31.000062 | 0.163248 | 0.502048 | 81.95839 | 65.1083 | 12.71687 | 0.295257 | 189.406 | 1.027871 | 1.02161 | 0.9982843 | 1.015897 |  | 0.628749 | 74.460758 | 14.513308 | 358.3399
C14 | NPERT | CG_006 | full cell | 6.4516 | DI water | 2 | 1 | 17212 | 0.629237 | 0.2 | 31.000062 | 0.157369 | 0.470792 | 74.08831 | 58.9381 | 11.49669 | 0.508178 | 192.273 | 1.027871 | 1.02161 | 0.9982843 | 1.015897 |  | 0.628527 | 74.413458 | 14.498965 | 166.7971
C14 | NPERT | CG_006 | full cell | 6.4516 | DI water | 2 | 2 | 17221 | 0.629005 | 0.2 | 31.000062 | 0.16221 | 0.504203 | 81.78659 | 65.0844 | 12.69093 | 0.276742 | 187.659 | 1.027871 | 1.02161 | 0.9982843 | 1.015897 |  | 0.629535 | 74.685867 | 14.575384 | 359.356
C14 | NPERT | CG_006 | full cell | 6.4516 | DI water | 3 | 0 | 17508 | 0.628274 | 0.2 | 31.000062 | 0.163061 | 0.499653 | 81.47409 | 64.9125 | 12.6427 | 0.291309 | 191.096 | 1.015298 | 1.047152 | 1.036677 | 1.077895 |  | 0.627974 | 74.503479 | 14.503735 | 209.8441
C14 | NPERT | CG_006 | full cell | 6.4516 | DI water | 3 | 1 | 17100 | 0.628524 | 0.2 | 31.000062 | 0.166943 | 0.503 | 83.97226 | 66.8731 | 13.02974 | 0.270062 | 188.801 | 1.015298 | 1.047152 | 1.036677 | 1.077895 |  | 0.627334 | 74.287039 | 14.446858 | 203.4089
C14 | NPERT | CG_006 | full cell | 6.4516 | DI water | 3 | 2 | 16467 | 0.627268 | 0.2 | 31.000062 | 0.167572 | 0.49432 | 82.83393 | 66.0989 | 12.85316 | 0.267151 | 188.355 | 1.015298 | 1.047152 | 1.036677 | 1.077895 |  | 0.626612 | 74.173412 | 14.408154 | 369.906
C14 | NPERT | CG_006 | full cell | 6.4516 | DI water | 4 | 0 | 15606 | 0.627594 | 0.2 | 31.000062 | 0.157276 | 0.486119 | 76.45493 | 61.6476 | 11.99382 | 0.408353 | 322.843 | 1.039314 | 1.019957 | 0.9869593 | 1.011387 |  | 0.62807 | 74.530408 | 14.511198 | 364.3025
C14 | NPERT | CG_006 | full cell | 6.4516 | DI water | 4 | 1 | 15732 | 0.627505 | 0.2 | 31.000062 | 0.160856 | 0.489205 | 78.69142 | 62.7851 | 12.21339 | 0.350694 | 141.78 | 1.039314 | 1.019957 | 0.9869593 | 1.011387 |  | 0.628727 | 74.653779 | 14.550423 | 355.5197
C14 | NPERT | CG_006 | full cell | 6.4516 | DI water | 4 | 2 | 15500 | 0.620602 | 0.2 | 31.000062 | 0.163218 | 0.486352 | 79.38116 | 64.102 | 12.33239 | 0.283068 | 275.143 | 1.039314 | 1.019957 | 0.9869593 | 1.011387 |  | 0.629362 | 74.773285 | 14.588427 | 352.409
C14 | NPERT | CG_006 | full cell | 6.4516 | DI water | 5 | 0 | 15560 | 0.627036 | 0.2 | 31.000062 | 0.157515 | 0.472592 | 74.44011 | 59.4305 | 11.55219 | 0.501056 | 184.119 | 1.049629 | 1.014001 | 0.9717077 | 0.9982151 |  | 0.626933 | 74.429645 | 14.465354 | 372.0901
C14 | NPERT | CG_006 | full cell | 6.4516 | DI water | 5 | 1 | 15495 | 0.627339 | 0.2 | 31.000062 | 0.159302 | 0.480511 | 76.54619 | 61.0729 | 11.87718 | 0.417783 | 180.185 | 1.049629 | 1.014001 | 0.9717077 | 0.9982151 |  | 0.625444 | 73.958199 | 14.339583 | 374.5061
C14 | NPERT | CG_006 | full cell | 6.4516 | DI water | 5 | 2 | 15534 | 0.62724 | 0.2 | 31.000062 | 0.160457 | 0.480491 | 77.0982 | 61.5241 | 11.96304 | 0.417609 | 189.906 | 1.049629 | 1.014001 | 0.9717077 | 0.9982151 |  | 0.622695 | 73.39416 | 14.167673 | 382.6082
C14 | NPERT | CG_006 | full cell | 6.4516 | DI water | 6 | 0 | 15696 | 0.623395 | 0.2 | 31.000062 | 0.155498 | 0.480339 | 74.69175 | 60.8485 | 11.75915 | 0.436856 | 95.315 | 1.033647 | 1.025022 | 0.996865 | 1.022923
C14 | NPERT | CG_006 | full cell | 6.4516 | DI water | 6 | 1 | 15644 | 0.623682 | 0.2 | 31.000062 | 0.157676 | 0.490059 | 77.27068 | 62.3682 | 12.05838 | 0.365484 | 100.751 | 1.033647 | 1.025022 | 0.996865 | 1.022923
C14 | NPERT | CG_006 | full cell | 6.4516 | DI water | 6 | 2 | 15520 | 0.62332 | 0.2 | 31.000062 | 0.157523 | 0.492732 | 77.61676 | 63.1574 | 12.20388 | 0.311604 | 131.613 | 1.033647 | 1.025022 | 0.996865 | 1.022923
C14 | NPERT | CG_006 | full cell | 6.4516 | DI water | 7 | 0 | 15351 | 0.622615 | 0.2 | 31.000062 | 0.138966 | 0.383588 | 53.30564 | 43.679 | 8.430529 | 1.382485 | 22.875 | 1.024893 | 0.9961124 | 0.9782462 | 0.9954308 |  | 0.625443 | 74.216695 | 14.38968 | 382.503
C14 | NPERT | CG_006 | full cell | 6.4516 | DI water | 7 | 1 | 15236 | 0.622554 | 0.2 | 31.000062 | 0.143179 | 0.399025 | 57.13185 | 46.6844 | 9.009722 | 1.188702 | 30.826 | 1.024893 | 0.9961124 | 0.9782462 | 0.9954308 |  | 0.620363 | 73.137111 | 14.06518 | 377.9926
C14 | NPERT | CG_006 | full cell | 6.4516 | DI water | 7 | 2 | 15160 | 0.621848 | 0.2 | 31.000062 | 0.140937 | 0.388627 | 54.77183 | 44.9386 | 8.662961 | 1.290192 | 22.729 | 1.024893 | 0.9961124 | 0.9782462 | 0.9954308 |  | 0.627065 | 74.6553 | 14.512248 | 376.2905
C14 | NPERT | CG_006 | full cell | 6.4516 | DI water | 8 | 0 | 15155 | 0.632504 | 0.2 | 31.000062 | 0.162649 | 0.45996 | 74.81183 | 59.1945 | 11.60666 | 0.635008 | 194.932 | 1.030907 | 1.012795 | 0.9886157 | 1.01127 |  | 0.62548 | 74.371226 | 14.420502 | 374.4507
C14 | NPERT | CG_006 | full cell | 6.4516 | DI water | 8 | 1 | 15151 | 0.632071 | 0.2 | 31.000062 | 0.161044 | 0.452828 | 72.92501 | 57.7421 | 11.31413 | 0.693168 | 193.269 | 1.030907 | 1.012795 | 0.9886157 | 1.01127 |  | 0.623194 | 73.807015 | 14.258798 | 372.9992
C14 | NPERT | CG_006 | full cell | 6.4516 | DI water | 8 | 2 | 15124 | 0.631014 | 0.2 | 31.000062 | 0.162139 | 0.490606 | 79.54649 | 63.0923 | 12.34178 | 0.387174 | 194.35 | 1.030907 | 1.012795 | 0.9886157 | 1.01127 |  | 0.620266 | 73.267352 | 14.088029 | 375.0458
C14 | NPERT | CG_006 | full cell | 6.4516 | DI water | 9 | 0 |  | 0.61884076 | 0.17867812 | 31.34355 | 0.14755249 | 0.45135797 | 66.5989923 | 60.2306 | 10.98177 | 0.679246 | 35.449 | [5 empty] | 0.623334 | 74.68872 | 13.720989 | 387.0412
C14 | NPERT | CG_006 | full cell | 6.4516 | DI water | 9 | 1 |  | 0.61852938 | 0.17836563 | 31.28874 | 0.15030983 | 0.46130138 | 69.33813164 | 62.8493 | 11.43343 | 0.545574 | 34.533 | [5 empty] | 0.623098 | 74.659573 | 13.71044 | 387.57
C14 | NPERT | CG_006 | full cell | 6.4516 | DI water | 9 | 2 |  | 0.61847352 | 0.17914979 | 31.42629 | 0.1499392 | 0.46417413 | 69.59789856 | 62.8143 | 11.47627 | 0.526218 | 34.676 | [5 empty] | 0.623176 | 74.642809 | 13.70907 | 383.8755
C14 | NPERT | CG_006 | full cell | 6.4516 | DI water | 10 | 0 |  | 0.61579218 | 0.17366181 | 30.4636 | 0.14742476 | 0.44095382 | 65.00751216 | 60.789 | 10.71934 | 0.603063 | 34.403 | [5 empty] | 0.623125 | 74.493497 | 13.311982 | 371.7032
C14 | NPERT | CG_006 | full cell | 6.4516 | DI water | 10 | 1 |  | 0.61561757 | 0.17371854 | 30.47355 | 0.14590027 | 0.46028576 | 67.15581755 | 62.7952 | 11.07359 | 0.547103 | 37.105 | [5 empty] | 0.62295 | 74.481017 | 13.305996 | 345.0964
C14 | NPERT | CG_006 | full cell | 6.4516 | DI water | 10 | 2 |  | 0.61560021 | 0.17437679 | 30.58902 | 0.14439849 | 0.45941458 | 66.33877078 | 61.7988 | 10.93886 | 0.592544 | 34.313 | [5 empty] | 0.623127 | 74.514677 | 13.31579 | 370.512
C14 | NPERT | CG_006 | full cell | 6.4516 | DI water | 11 | 0 |  | 0.62202863 | 0.18493966 | 32.44195 | 0.14385559 | 0.41121232 | 59.15519269 | 51.4224 | 9.754331 | 0.95998 | 137.326 | [5 empty] | 0.623184 | 74.669197 | 14.156621 | 405.7219
C14 | NPERT | CG_006 | full cell | 6.4516 | DI water | 11 | 1 |  | 0.62215823 | 0.18365767 | 32.21706 | 0.14647266 | 0.43970821 | 64.40523206 | 56.3652 | 10.62003 | 0.775808 | 71.43 | [5 empty] | 0.623297 | 74.670825 | 14.159514 | 397.6029
C14 | NPERT | CG_006 | full cell | 6.4516 | DI water | 11 | 2 |  | 0.62227902 | 0.18490248 | 32.43543 | 0.14719178 | 0.44098562 | 64.90945965 | 56.4131 | 10.70317 | 0.769614 | 77.962 | [5 empty] | 0.62356 | 74.697287 | 14.170492 | 396.6876
C14 | NPERT | CG_006 | full cell | 6.4516 | DI water | 12 | 0 |  | 0.62009468 | 0.17279609 | 30.31173 | 0.14755951 | 0.47487546 | 70.07239032 | 65.3966 | 11.55452 | 0.437168 | 36.873 | [5 empty] | 0.622851 | 74.764377 | 13.269285 | 377.2599
C14 | NPERT | CG_006 | full cell | 6.4516 | DI water | 12 | 1 |  | 0.62032388 | 0.17271462 | 30.29744 | 0.14941426 | 0.48184784 | 71.99493985 | 67.1977 | 11.87153 | 0.402802 | 39.348 | [5 empty] | 0.623194 | 74.788049 | 13.280798 | 375.5566
C14 | NPERT | CG_006 | full cell | 6.4516 | DI water | 12 | 2 |  | 0.62023103 | 0.17291697 | 30.33294 | 0.14936076 | 0.47717369 | 71.27102616 | 66.4541 | 11.75216 | 0.406834 | 37.972 | [5 empty] | 0.623178 | 74.788078 | 13.280466 | 375.8297
C14 | NPERT | CG_006 | full cell | 6.4516 | DI water | 13 | 0 |  | 0.61619966 | 0.18007467 | 31.58854 | 0.14998391 | 0.45149351 | 67.71676152 | 61.027 | 11.16608 | 0.607876 | 34.823 | [5 empty] | 0.621273 | 74.556375 | 13.699104 | 414.9353
C14 | NPERT | CG_006 | full cell | 6.4516 | DI water | 13 | 1 |  | 0.61604331 | 0.17948667 | 31.48539 | 0.15009843 | 0.45575926 | 68.40875168 | 61.8683 | 11.28019 | 0.591362 | 33.231 | [5 empty] | 0.621138 | 74.551172 | 13.695169 | 411.928
C14 | NPERT | CG_006 | full cell | 6.4516 | DI water | 13 | 2 |  | 0.61578813 | 0.17850993 | 31.31405 | 0.14952546 | 0.45722304 | 68.36648435 | 62.1942 | 11.27323 | 0.577958 | 31.996 | [5 empty] | 0.621262 | 74.568264 | 13.701034 | 405.41
C14 | NPERT | CG_006 | full cell | 6.4516 | DI water | 14 | 0 |  | 0.61164641 | 0.17846884 | 31.30684 | 0.14895347 | 0.46251396 | 68.89306042 | 63.1121 | 11.36005 | 0.482487 | 32.492 | [5 empty] | 0.622219 | 74.734615 | 13.65186 | 398.0915
C14 | NPERT | CG_006 | full cell | 6.4516 | DI water | 14 | 1 |  | 0.6117067 | 0.17766122 | 31.16517 | 0.14983451 | 0.46443873 | 69.58894791 | 64.0331 | 11.4748 | 0.473377 | 32.999 | [5 empty] | 0.622132 | 74.70204 | 13.643989 | 394.8135
C14 | NPERT | CG_006 | full cell | 6.4516 | DI water | 14 | 2 |  | 0.61156796 | 0.17799995 | 31.22459 | 0.14976697 | 0.46075512 | 69.00589933 | 63.3901 | 11.37865 | 0.498018 | 31.99 | [5 empty] | 0.622336 | 74.707257 | 13.64941 | 399.7114
C14 | NPERT | CG_006 | full cell | 6.4516 | DI water | 15 | 0 |  | 0.61144899 | 0.17577927 | 30.83504 | 0.14882264 | 0.47513258 | 70.71048371 | 65.7894 | 11.65973 | 0.420101 | 33.062 | [5 empty] | 0.62152 | 74.624601 | 13.553371 | 396.4302
C14 | NPERT | CG_006 | full cell | 6.4516 | DI water | 15 | 1 |  | 0.61168267 | 0.17832575 | 31.28174 | 0.15096708 | 0.46852275 | 70.73151301 | 64.8444 | 11.66319 | 0.447356 | 32.527 | [5 empty] | 0.621744 | 74.669602 | 13.566417 | 396.5431
C14 | NPERT | CG_006 | full cell | 6.4516 | DI water | 15 | 2 |  | 0.61171387 | 0.17755042 | 31.14573 | 0.15339903 | 0.46566563 | 71.43265459 | 65.7698 | 11.77881 | 0.436298 | 34.426 | [5 empty] | 0.621721 | 74.62633 | 13.558054 | 391.9455
C14 | NPERT | CG_006 | full cell | 6.4516 | DI water | 16 | 0 |  | 0.614612 | 0.18512997 | 32.47533 | 0.14355392 | 0.43013707 | 61.74786094 | 54.268 | 10.18184 | 0.777184 | 11210.226 | [5 empty] | 0.62085 | 74.672217 | 13.996163 | 422.631
C14 | NPERT | CG_006 | full cell | 6.4516 | DI water | 16 | 1 |  | 0.61462978 | 0.18217193 | 31.95643 | 0.14694907 | 0.44283316 | 65.07391972 | 58.1182 | 10.7303 | 0.710107 | 60.704 | [5 empty] | 0.620785 | 74.659257 | 13.992271 | 430.9683
C14 | NPERT | CG_006 | full cell | 6.4516 | DI water | 16 | 2 |  | 0.61459267 | 0.18195758 | 31.91883 | 0.14586919 | 0.44105263 | 64.33598909 | 57.5303 | 10.60862 | 0.757163 | 56.472 | [5 empty] | 0.620765 | 74.658171 | 13.991609 | 426.0944
C15 | NPERT | CG_006 | full cell | 6.4516 | baseline | 0 | 0 | 10834 | 0.613161 | 0.184835 | 28.6494823 | 0.161542 | 0.479392 | 77.44208 | 68.3311 | 12.00355 | 0.264667 | 48.394 | [5 empty] | 0.608247 | 72.636005 | 12.645739 | 344.5524
C15 | NPERT | CG_006 | full cell | 6.4516 | baseline | 0 | 1 | 10901 | 0.616949 | 0.186202 | 28.86136772 | 0.159706 | 0.478601 | 76.43524 | 66.5364 | 11.84747 | 0.338238 | 39.834 | [5 empty] | 0.609651 | 72.666065 | 12.680172 | 318.5967
C15 | NPERT | CG_006 | full cell | 6.4516 | baseline | 0 | 2 | 10852 | 0.616696 | 0.182952 | 28.35761672 | 0.158557 | 0.482669 | 76.53072 | 67.8309 | 11.86229 | 0.283055 | 49.837 | [5 empty] | 0.608654 | 72.628992 | 12.652969 | 333.372
C16 | NPERT | CG_006 | full cell | 6.4516 | baseline | 0 | 0 | 9636.4 | 0.620641 | 0.195356 | 30.28024056 | 0.153592 | 0.469578 | 72.12353 | 59.4853 | 11.17917 | 0.459924 | 26.6 | [5 empty] | 0.605003 | 72.504893 | 13.128213 | 158.4005
C16 | NPERT | CG_006 | full cell | 6.4516 | baseline | 0 | 1 | 9920.9 | 0.622544 | 0.194268 | 30.11160022 | 0.152012 | 0.469027 | 71.29751 | 58.9526 | 11.05113 | 0.462322 | 28.708 | [5 empty] | 0.605427 | 72.554251 | 13.146352 | 369.4188
C16 | NPERT | CG_006 | full cell | 6.4516 | baseline | 0 | 2 | 9974.3 | 0.616941 | 0.193235 | 29.9514849 | 0.1542 | 0.481899 | 74.30858 | 62.332 | 11.51789 | 0.337264 | 21.46 | [5 empty] | 0.60444 | 72.558959 | 13.12578 | 377.1894
C16 | NPERT | CG_006 | full cell | 6.4516 | baseline | 0 | 3 |  | 0.622278 | 0.191029 | 29.60955422 | 0.149069 | 0.477668 | 71.20539 | 59.9004 | 11.03687 | 0.410964 | 25.121
C16 | NPERT | CG_006 | full cell | 6.4516 | baseline | 0 | 4 |  | 0.621961 | 0.191536 | 29.68813938 | 0.151435 | 0.480973 | 72.83625 | 61.1412 | 11.28964 | 0.375208 | 22.42
C17 | NPERT | CG_006 | full cell | 6.4516 | baseline | 0 | 0 | 13644 | 0.626325 | 0.191245 | 29.64303429 | 0.158818 | 0.485646 | 77.12929 | 64.3915 | 11.95504 | 0.337314 | 26.649 | [5 empty] | 0.612235 | 72.193545 | 13.215185 | 258.0193
C17 | NPERT | CG_006 | full cell | 6.4516 | baseline | 0 | 1 | 13444 | 0.626375 | 0.190809 | 29.57545415 | 0.155973 | 0.476379 | 74.30207 | 62.1682 | 11.51686 | 0.4469 | 26.27 | [5 empty] | 0.610765 | 72.168611 | 13.178901 | 184.1343
C17 | NPERT | CG_006 | full cell | 6.4516 | baseline | 0 | 2 | 13891 | 0.621864 | 0.189407 | 29.35814372 | 0.161682 | 0.49263 | 79.64921 | 67.6222 | 12.34563 | 0.295973 | 142.963 | [5 empty] | 0.613668 | 72.203605 | 13.247964 | 242.5432
C17 | NPERT | CG_006 | full cell | 6.4516 | baseline | 0 | 3 |  | 0.621222 | 0.188687 | 29.24654349 | 0.158473 | 0.483828 | 76.67364 | 65.4121 | 11.88446 | 0.34024 | 26.976
C17 | NPERT | CG_006 | full cell | 6.4516 | baseline | 0 | 4 |  | 0.620323 | 0.204333 | 31.67167834 | 0.159882 | 0.488281 | 78.06755 | 61.5905 | 12.10048 | 0.301924 | 210.646
C18 | NPERT | CG_006 | full cell | 6.4516 | baseline | 0 | 0 | 13474 | 0.62317 | 0.185608 | 28.76929754 | 0.161384 | 0.501426 | 80.92216 | 69.9625 | 12.54299 | 0.223531 | 71.193 | [5 empty] | 0.612331 | 74.341557 | 13.159067 | 406.0357
C18 | NPERT | CG_006 | full cell | 6.4516 | baseline | 0 | 1 | 13334 | 0.613364 | 0.189162 | 29.32016864 | 0.16174 | 0.495819 | 80.1937 | 69.1176 | 12.43006 | 0.223587 | 29.877 | [5 empty] | 0.612807 | 74.35126 | 13.171034 | 398.8468
C18 | NPERT | CG_006 | full cell | 6.4516 | baseline | 0 | 2 | 13466 | 0.622728 | 0.184725 | 28.63243226 | 0.160065 | 0.498875 | 79.85258 | 69.4169 | 12.37718 | 0.247281 | 69.26 | [5 empty] | 0.612945 | 74.355856 | 13.174799 | 386.038
C19 | NPERT | CG_006 | full cell | 6.4516 | baseline | 0 | 0 | 14075 | 0.624837 | 0.188266 | 29.18128836 | 0.160323 | 0.485564 | 77.84715 | 66.1766 | 12.06634 | 0.378144 | 42.137 | [5 empty] | 0.615239 | 74.416464 | 13.370725 | 390.9628
C19 | NPERT | CG_006 | full cell | 6.4516 | baseline | 0 | 1 | 13855 | 0.624657 | 0.188055 | 29.1485833 | 0.16114 | 0.495839 | 79.89965 | 68.017 | 12.38444 | 0.267062 | 47.213 | [5 empty] | 0.614752 | 74.405775 | 13.358232 | 402.5984
C19 | NPERT | CG_006 | full cell | 6.4516 | baseline | 0 | 2 |  | 0.624961 | 0.188353 | 29.19477339 | 0.161287 | 0.492008 | 79.35463 | 67.4136 | 12.30001 | 0.279831 | 54.716 | [5 empty] | 0.5707 | 73.753974 | 12.292363 | 2580.411
C19 | NPERT | CG_006 | full cell | 6.4516 | baseline | 0 | 3 |  | 0.617123 | 0.188058 | 29.1490483 | 0.161217 | 0.484183 | 78.05829 | 67.26 | 12.0991 | 0.303673 | 54.811
C19 | NPERT | CG_006 | full cell | 6.4516 | baseline | 0 | 4 |  | 0.624533 | 0.189332 | 29.34651869 | 0.157612 | 0.484036 | 76.28965 | 64.5187 | 11.8249 | 0.420546 | 36.666
C20 | NPERT | CG_006 | full cell | 6.4516 | baseline | 0 | 0 | 12397 | 0.624511 | 0.188669 | 29.24375349 | 0.161336 | 0.484591 | 78.1818 | 66.3536 | 12.11819 | 0.361211 | 33.938 | [5 empty] | 0.614094 | 73.750882 | 13.14578 | 353.6112
C20 | NPERT | CG_006 | full cell | 6.4516 | baseline | 0 | 1 | 12379 | 0.624704 | 0.186037 | 28.83579267 | 0.161058 | 0.489127 | 78.77768 | 67.7842 | 12.21053 | 0.277741 | 37.873 | [5 empty] | 0.614186 | 73.740702 | 13.145924 | 346.5647
C20 | NPERT | CG_006 | full cell | 6.4516 | baseline | 0 | 2 | 11467 | 0.624769 | 0.187083 | 28.997923 | 0.160032 | 0.484937 | 77.60541 | 66.3956 | 12.02889 | 0.361856 | 35.156 | [5 empty] | 0.61193 | 73.71613 | 13.093278 | 387.4511
C21 | NPERT | CG_006 | full cell | 6.4516 | baseline | 0 | 0 | 12672 | 0.622359 | 0.190295 | 29.49578399 | 0.165327 | 0.494969 | 81.83165 | 69.0962 | 12.68397 | 0.31681 | 142.609 | [5 empty] | 0.612753 | 74.454894 | 13.318841 | 443.5786
C21 | NPERT | CG_006 | full cell | 6.4516 | baseline | 0 | 1 | 13020 | 0.624513 | 0.187798 | 29.10874822 | 0.163564 | 0.499319 | 81.67036 | 69.6355 | 12.65889 | 0.255187 | 70.298 | [5 empty] | 0.616608 | 74.549855 | 13.419735 | 360.063
C21 | NPERT | CG_006 | full cell | 6.4516 | baseline | 0 | 2 | 11978 | 0.624459 | 0.186944 | 28.97637795 | 0.162101 | 0.496798 | 80.53151 | 68.9843 | 12.48241 | 0.262737 | 65.553 | [5 empty] | 0.61642 | 74.55525 | 13.416597 | 364.3093
C22 | NPERT | CG_006 | full cell | 6.4516 | baseline | 0 | 0 | 8863.6 | 0.610517 | 0.182797 | 28.33359167 | 0.159643 | 0.455817 | 72.76795 | 65.2037 | 11.27903 | 0.479491 | 26.394 | [5 empty] | 0.60227 | 73.619049 | 12.62136 | 575.1286
C22 | NPERT | CG_006 | full cell | 6.4516 | baseline | 0 | 1 | 8983.4 | 0.61061 | 0.182169 | 28.23625147 | 0.160746 | 0.457677 | 73.56986 | 66.1397 | 11.40337 | 0.443345 | 25.911 | [5 empty] | 0.60252 | 73.621086 | 12.626946 | 567.09
C22 | NPERT | CG_006 | full cell | 6.4516 | baseline | 0 | 2 | 7929.6 | 0.610657 | 0.185985 | 28.82773266 | 0.160945 | 0.447872 | 72.08262 | 63.4679 | 11.1728 | 0.531359 | 27.635 | [5 empty] | 0.602559 | 73.631695 | 12.629587 | 557.8421
C23 | NPERT | CG_006 | full cell | 6.4516 | baseline | 0 | 0 | 9797.3 | 0.613134 | 0.18343 | 28.43170686 | 0.161321 | 0.465376 | 75.07482 | 66.7525 | 11.63659 | 0.45362 | 28.163 | [5 empty] | 0.606271 | 74.496567 | 12.840247 | 590.4348
C23 | NPERT | CG_006 | full cell | 6.4516 | baseline | 0 | 1 | 9737.8 | 0.612764 | 0.184472 | 28.59321719 | 0.164506 | 0.472757 | 77.77148 | 68.8012 | 12.05459 | 0.378994 | 34.585 | [5 empty] | 0.605404 | 74.496499 | 12.821871 | 607.3824
C23 | NPERT | CG_006 | full cell | 6.4516 | baseline | 0 | 2 | 9106 | 0.613256 | 0.182347 | 28.26384153 | 0.163154 | 0.467741 | 76.31409 | 68.2438 | 11.82868 | 0.403282 | 31.999 | [5 empty] | 0.60535 | 74.508096 | 12.82274 | 620.9028
C24 | NPERT | CG_006 | full cell | 6.4516 | baseline | 0 | 0 | 9320.2 | 0.611601 | 0.18337 | 28.42240684 | 0.16596 | 0.484024 | 80.32888 | 71.6269 | 12.45103 | 0.256129 | 53.567 | [5 empty] | 0.610805 | 74.695302 | 12.942921 | 628.3392
C24 | NPERT | CG_006 | full cell | 6.4516 | baseline | 0 | 1 | 9384.2 | 0.611761 | 0.18263 | 28.30770662 | 0.165093 | 0.480216 | 79.28056 | 70.96 | 12.28853 | 0.326232 | 43.645 | [5 empty] | 0.616218 | 74.551021 | 13.032401 | 508.8895
C24 | NPERT | CG_006 | full cell | 6.4516 | baseline | 0 | 2 | 8710 | 0.61144 | 0.18267 | 28.31390663 | 0.163089 | 0.475542 | 77.55567 | 69.4374 | 12.02118 | 0.3601 | 38.499 | [5 empty] | 0.605568 | 74.822808 | 12.853854 | 679.1215
C24 | NPERT | CG_006 | full cell | 6.4516 | baseline | 0 | 3 |  | 0.607585 | 0.183419 | 28.43000186 | 0.16465 | 0.475709 | 78.3255 | 70.2832 | 12.14047 | 0.339833 | 38.818
C25 | NPERT | CG_006 | full cell | 6.4516 | baseline | 0 | 0 | 12693 | 0.618673 | 0.192522 | 29.84096968 | 0.163424 | 0.494224 | 80.76787 | 67.8106 | 12.51906 | 0.266096 | 41.074 | [5 empty] | 0.615277 | 72.972483 | 13.370894 | 286.152
C25 | NPERT | CG_006 | full cell | 6.4516 | baseline | 0 | 1 | 12666 | 0.62276 | 0.191276 | 29.6478393 | 0.160104 | 0.482589 | 77.26431 | 64.8631 | 11.97599 | 0.356839 | 31.169 | [5 empty] | 0.616066 | 72.992111 | 13.391631 | 275.4774
C25 | NPERT | CG_006 | full cell | 6.4516 | baseline | 0 | 2 | 11654 | 0.617601 | 0.192596 | 29.8524397 | 0.164403 | 0.49448 | 81.29402 | 68.3444 | 12.60059 | 0.25027 | 47.457 | [5 empty] | 0.615886 | 72.973077 | 13.384229 | 276.2788
C26 | NPERT | CG_006 | full cell | 6.4516 | acetic acid | 0 | 0 | 14959 | 0.6194 | 0.217921 | 33.77782256 | 0.179123 | 0.4716 | 84.47431 | 62.5826 | 13.09352 | 0.379606 | 131.198 | 1 | 1 | 1 | 1 |  | 0.624126 | 75.643212 | 15.892037 | 379.8688
C26 | NPERT | CG_006 | full cell | 6.4516 | acetic acid | 0 | 1 | 14851 | 0.619346 | 0.217103 | 33.6510323 | 0.177849 | 0.473762 | 84.25805 | 62.6633 | 13.06005 | 0.385007 | 178.302 | 1 | 1 | 1 | 1 |  | 0.62331 | 75.6786 | 15.878681 | 401.8618
C26 | NPERT | CG_006 | full cell | 6.4516 | acetic acid | 0 | 2 | 14749 | 0.619266 | 0.216493 | 33.55648211 | 0.176893 | 0.478202 | 84.59043 | 63.0958 | 13.11155 | 0.367849 | 142.924 | 1 | 1 | 1 | 1 |  | 0.62304 | 75.670238 | 15.870054 | 412.732
C26 | NPERT | CG_006 | full cell | 6.4516 | acetic acid | 1 | 0 | 17909 | 0.627288 | 0.2 | 31.000062 | 0.183326 | 0.504864 | 92.55471 | 73.7344 | 14.33837 | 0.258609 | 292.034 | 1.004768 | 1.051081 | 1.04703 | 1.08113 |  | 0.6247 | 76.007829 | 14.71946 | 347.6974
C26 | NPERT | CG_006 | full cell | 6.4516 | acetic acid | 1 | 1 | 17929 | 0.625554 | 0.2 | 31.000062 | 0.184751 | 0.494925 | 91.43774 | 73.0458 | 14.1652 | 0.250699 | 291.909 | 1.004768 | 1.051081 | 1.04703 | 1.08113 |  | 0.624841 | 75.92911 | 14.707535 | 442.8508
C26 | NPERT | CG_006 | full cell | 6.4516 | acetic acid | 1 | 2 | 17938 | 0.625947 | 0.2 | 31.000062 | 0.182495 | 0.487307 | 88.93103 | 70.998 | 13.77673 | 0.299904 | 293.014 | 1.004768 | 1.051081 | 1.04703 | 1.08113 |  | 0.627589 | 76.37228 | 14.858419 | 429.0231
C26 | NPERT | CG_006 | full cell | 6.4516 | acetic acid | 2 | 0 | 18749 | 0.623661 | 0.2 | 31.000062 | 0.178256 | 0.49936 | 89.01377 | 71.3188 | 13.78844 | 0.253559 | 292.322 | 1.019447 | 1.116181 | 1.096554 | 1.188189 |  | 0.629002 | 76.667606 | 14.949474 | 312.6241
C26 | NPERT | CG_006 | full cell | 6.4516 | acetic acid | 2 | 1 | 18562 | 0.623182 | 0.2 | 31.000062 | 0.179709 | 0.498985 | 89.67235 | 71.9014 | 13.8904 | 0.249414 | 290.561 | 1.019447 | 1.116181 | 1.096554 | 1.188189 |  | 0.628801 | 76.640028 | 14.939305 | 430.4359
C26 | NPERT | CG_006 | full cell | 6.4516 | acetic acid | 2 | 2 | 18755 | 0.623541 | 0.2 | 31.000062 | 0.184468 | 0.496725 | 91.62966 | 73.4286 | 14.19361 | 0.243221 | 290.069 | 1.019447 | 1.116181 | 1.096554 | 1.188189 |  | 0.624256 | 76.178226 | 14.741957 | 503.3302
C26 | NPERT | CG_006 | full cell | 6.4516 | acetic acid | 3 | 0 | 19508 | 0.625214 | 0.2 | 31.000062 | 0.180278 | 0.49857 | 89.88127 | 71.832 | 13.92224 | 0.261213 | 290.021 | 1.027853 | 1.248685 | 1.216405 | 1.411516 |  | 0.630673 | 76.802373 | 15.015516 | 405.6405
C26 | NPERT | CG_006 | full cell | 6.4516 | acetic acid | 3 | 1 | 19478 | 0.625302 | 0.2 | 31.000062 | 0.1788 | 0.496278 | 88.73456 | 70.9068 | 13.74486 | 0.296621 | 293.902 | 1.027853 | 1.248685 | 1.216405 | 1.411516 |  | 0.628378 | 76.869969 | 14.974054 | 218.905
C26 | NPERT | CG_006 | full cell | 6.4516 | acetic acid | 3 | 2 | 19240 | 0.624987 | 0.2 | 31.000062 | 0.180993 | 0.501702 | 90.80487 | 72.5981 | 14.06562 | 0.242491 | 291.924 | 1.027853 | 1.248685 | 1.216405 | 1.411516 |  | 0.628973 | 76.49594 | 14.915304 | 418.8074
C26 | NPERT | CG_006 | full cell | 6.4516 | acetic acid | 4 | 0 | 18548 | 0.623638 | 0.2 | 31.000062 | 0.171832 | 0.487624 | 83.78932 | 67.1289 | 12.97791 | 0.315579 | 292.32 | 1.031599 | 1.577293 | 1.531515 | 2.124641 |  | 0.627731 | 76.516867 | 14.889931 | 446.9922
C26 | NPERT | CG_006 | full cell | 6.4516 | acetic acid | 4 | 1 | 18850 | 0.621479 | 0.2 | 31.000062 | 0.170559 | 0.49063 | 83.68145 | 67.2757 | 12.96126 | 0.305944 | 297.434 | 1.031599 | 1.577293 | 1.531515 | 2.124641 |  | 0.629742 | 76.812683 | 14.99537 | 433.0811
C26 | NPERT | CG_006 | full cell | 6.4516 | acetic acid | 4 | 2 | 18945 | 0.622804 | 0.2 | 31.000062 | 0.171404 | 0.49869 | 85.47748 | 68.5742 | 13.2396 | 0.254669 | 294.183 | 1.031599 | 1.577293 | 1.531515 | 2.124641 |  | 0.629655 | 76.651959 | 14.961941 | 427.6498
C26 | NPERT | CG_006 | full cell | 6.4516 | acetic acid | 5 | 0 | 18836 | 0.623997 | 0.2 | 31.000062 | 0.176711 | 0.479731 | 84.77363 | 67.8595 | 13.1267 | 0.335712 | 291.068 | 1.056471 | 1.779655 | 1.681589 | 2.551031 |  | 0.629625 | 76.810522 | 14.992176 | 422.2625
C26 | NPERT | CG_006 | full cell | 6.4516 | acetic acid | 5 | 1 | 18888 | 0.624097 | 0.2 | 31.000062 | 0.176461 | 0.483155 | 85.25794 | 68.2375 | 13.20194 | 0.320214 | 291.523 | 1.056471 | 1.779655 | 1.681589 | 2.551031 |  | 0.628857 | 76.605225 | 14.933866 | 423.5619
C26 | NPERT | CG_006 | full cell | 6.4516 | acetic acid | 5 | 2 | 18899 | 0.623793 | 0.2 | 31.000062 | 0.176609 | 0.485494 | 85.74242 | 68.6583 | 13.27688 | 0.318739 | 291.198 | 1.056471 | 1.779655 | 1.681589 | 2.551031 |  | 0.626376 | 76.049271 | 14.766987 | 430.9315
C26 | NPERT | CG_006 | full cell | 6.4516 | acetic acid | 6 | 0 | 18803 | 0.62064 | 0.2 | 31.000062 | 0.173379 | 0.49195 | 85.2937 | 68.6627 | 13.21062 | 0.301622 | 287.395 | 1.07437 | 1.987133 | 1.836722 | 2.98305 |  | 0.617256 | 77.353253 | 14.801498 | 744.5062
C26 | NPERT | CG_006 | full cell | 6.4516 | acetic acid | 6 | 1 | 19056 | 0.620393 | 0.2 | 31.000062 | 0.173018 | 0.484454 | 83.81937 | 67.5027 | 12.98227 | 0.319165 | 290.296 | 1.07437 | 1.987133 | 1.836722 | 2.98305 |  | 0.629907 | 76.995864 | 15.035072 | 401.3917
C26 | NPERT | CG_006 | full cell | 6.4516 | acetic acid | 6 | 2 | 18871 | 0.620016 | 0.2 | 31.000062 | 0.173035 | 0.48781 | 84.40816 | 68.0237 | 13.07452 | 0.318626 | 297.992 | 1.07437 | 1.987133 | 1.836722 | 2.98305 |  | 0.615365 | 75.411267 | 14.385679 | 658.1861
C26 | NPERT | CG_006 | full cell | 6.4516 | acetic acid | 7 | 0 | 19722 | 0.632677 | 0.2 | 31.000062 | 0.182397 | 0.484341 | 88.3422 | 69.7874 | 13.68742 | 0.380668 | 298.689 | 1.069275 | 1.91637 | 1.778627 | 2.818118 |  | 0.626807 | 76.560007 | 14.876399 | 451.4143
C26 | NPERT | CG_006 | full cell | 6.4516 | acetic acid | 7 | 1 | 19219 | 0.632188 | 0.2 | 31.000062 | 0.180608 | 0.488313 | 88.19319 | 69.7225 | 13.66412 | 0.358785 | 300.988 | 1.069275 | 1.91637 | 1.778627 | 2.818118 |  | 0.629536 | 77.089997 | 15.044584 | 429.1864
C26 | NPERT | CG_006 | full cell | 6.4516 | acetic acid | 7 | 2 | 18981 | 0.631465 | 0.2 | 31.000062 | 0.179255 | 0.487869 | 87.45314 | 69.2163 | 13.54941 | 0.363218 | 301.767 | 1.069275 | 1.91637 | 1.778627 | 2.818118 |  | 0.617806 | 74.603221 | 14.287992 | 502.2566
C26 | NPERT | CG_006 | full cell | 6.4516 | acetic acid | 8 | 0 | 19550 | 0.62931 | 0.2 | 31.000062 | 0.17254 | 0.47352 | 81.70113 | 64.8926 | 12.65967 | 0.41742 | 295.479 | 1.056094 | 2.351641 | 2.217326 | 3.780769 |  | 0.626805 | 76.665752 | 14.896898 | 458.1869
C26 | NPERT | CG_006 | full cell | 6.4516 | acetic acid | 8 | 1 | 19515 | 0.629584 | 0.2 | 31.000062 | 0.175885 | 0.477759 | 84.03089 | 66.7122 | 13.02032 | 0.394715 | 297.985 | 1.056094 | 2.351641 | 2.217326 | 3.780769 |  | 0.626505 | 76.658606 | 14.88838 | 461.5348
C26 | NPERT | CG_006 | full cell | 6.4516 | acetic acid | 8 | 2 | 19578 | 0.629449 | 0.2 | 31.000062 | 0.176073 | 0.483507 | 85.13253 | 67.5988 | 13.19053 | 0.378892 | 299.675 | 1.056094 | 2.351641 | 2.217326 | 3.780769 |  | 0.627655 | 76.791274 | 14.941507 | 443.1666
C26 | NPERT | CG_006 | full cell | 6.4516 | acetic acid | 9 | 0 |  | 0.61742094 | 0.20366401 | 35.72656 | 0.15300524 | 0.42461996 | 64.96907879 | 51.6667 | 10.713 | 0.825651 | 39.91 | [5 empty] | 0.630496 | 77.398308 | 16.435118 | 455.0625
C26 | NPERT | CG_006 | full cell | 6.4516 | acetic acid | 9 | 1 |  | 0.61729374 | 0.20450538 | 35.87415 | 0.15846193 | 0.42810179 | 67.83783434 | 53.7372 | 11.18604 | 0.750211 | 50.853 | [5 empty] | 0.630178 | 77.363232 | 16.41938 | 458.7746
C26 | NPERT | CG_006 | full cell | 6.4516 | acetic acid | 9 | 2 |  | 0.61694716 | 0.20456901 | 35.88531 | 0.15964516 | 0.42608541 | 68.02247277 | 53.897 | 11.21649 | 0.726631 | 54.76 | [5 empty] | 0.630227 | 77.396044 | 16.427621 | 465.7374
C26 | NPERT | CG_006 | full cell | 6.4516 | acetic acid | 10 | 0 |  | 0.61690811 | 0.20004036 | 35.0909 | 0.1595071 | 0.46680234 | 74.45828512 | 60.3358 | 12.27772 | 0.441727 | 127.959 | [5 empty] | 0.629826 | 77.347865 | 16.049389 | 460.1665
C26 | NPERT | CG_006 | full cell | 6.4516 | acetic acid | 10 | 1 |  | 0.61691036 | 0.19988469 | 35.06359 | 0.15901359 | 0.46890147 | 74.56170445 | 60.4664 | 12.29477 | 0.446163 | 112.087 | [5 empty] | 0.629633 | 77.352832 | 16.045487 | 460.7265
C26 | NPERT | CG_006 | full cell | 6.4516 | acetic acid | 10 | 2 |  | 0.61671224 | 0.19946026 | 34.98914 | 0.15829284 | 0.47146113 | 74.62891938 | 60.6692 | 12.30586 | 0.42978 | 131.846 | [5 empty] | 0.629529 | 77.312324 | 16.034456 | 457.6658
C26 | NPERT | CG_006 | full cell | 6.4516 | acetic acid | 11 | 0 |  | 0.62140855 | 0.2023324 | 35.49297 | 0.15951329 | 0.47565669 | 75.87356265 | 60.3459 | 12.51109 | 0.402156 | 108.315 | [5 empty] | 0.629358 | 77.306976 | 16.2348 | 474.9426
C26 | NPERT | CG_006 | full cell | 6.4516 | acetic acid | 11 | 1 |  | 0.62140843 | 0.20220612 | 35.47081 | 0.16010152 | 0.47296751 | 75.72281868 | 60.2636 | 12.48623 | 0.406166 | 97.625 | [5 empty] | 0.628789 | 77.246942 | 16.207526 | 476.0105
C26 | NPERT | CG_006 | full cell | 6.4516 | acetic acid | 11 | 2 |  | 0.62136417 | 0.2025452 | 35.5303 | 0.15996932 | 0.47372623 | 75.78166167 | 60.2138 | 12.49594 | 0.407815 | 89.852 | [5 empty] | 0.628633 | 77.226053 | 16.199123 | 482.2305
C26 | NPERT | CG_006 | full cell | 6.4516 | acetic acid | 12 | 0 |  | 0.61906762 | 0.20994555 | 36.82846 | 0.16222767 | 0.45947188 | 74.53905437 | 57.3508 | 12.29105 | 0.510161 | 61.593 | [5 empty] | 0.627132 | 77.008091 | 16.763417 | 518.3337
C26 | NPERT | CG_006 | full cell | 6.4516 | acetic acid | 12 | 1 |  | 0.61873711 | 0.21058806 | 36.94117 | 0.16513075 | 0.45870582 | 75.74643494 | 58.1329 | 12.49012 | 0.488982 | 71.49 | [5 empty] | 0.629283 | 77.373441 | 16.900707 | 500.4574
C26 | NPERT | CG_006 | full cell | 6.4516 | acetic acid | 12 | 2 |  | 0.61871885 | 0.21099014 | 37.0117 | 0.16538522 | 0.46158626 | 76.33954492 | 58.4782 | 12.58793 | 0.47084 | 68.428 | [5 empty] | 0.629092 | 77.355451 | 16.891666 | 502.0865
C26 | NPERT | CG_006 | full cell | 6.4516 | acetic acid | 13 | 0 |  | 0.61593746 | 0.2035887 | 35.71334 | 0.15805692 | 0.45193456 | 71.43138392 | 56.9638 | 11.77861 | 0.53574 | 66.31 | [5 empty] | 0.628737 | 77.304838 | 16.32476 | 484.8372
C26 | NPERT | CG_006 | full cell | 6.4516 | acetic acid | 13 | 1 |  | 0.61571417 | 0.20342992 | 35.68549 | 0.15866061 | 0.45159711 | 71.65067314 | 57.204 | 11.81477 | 0.547552 | 64.907 | [5 empty] | 0.629255 | 77.302578 | 16.337744 | 479.0459
C26 | NPERT | CG_006 | full cell | 6.4516 | acetic acid | 13 | 2 |  | 0.61577402 | 0.2040472 | 35.79377 | 0.15928979 | 0.45239316 | 72.06160947 | 57.3524 | 11.88251 | 0.529085 | 68.756 | [5 empty] | 0.629171 | 77.353189 | 16.346248 | 480.1493
C26 | NPERT | CG_006 | full cell | 6.4516 | acetic acid | 14 | 0 |  | 0.6125617 | 0.20334367 | 35.67036 | 0.15914534 | 0.45393062 | 72.24094213 | 57.9966 | 11.91208 | 0.458121 | 69.761 | [5 empty] | 0.629166 | 77.297273 | 16.298794 | 471.275
C26 | NPERT | CG_006 | full cell | 6.4516 | acetic acid | 14 | 1 |  | 0.61255467 | 0.20337461 | 35.67579 | 0.15901712 | 0.45450226 | 72.27364314 | 58.0147 | 11.91748 | 0.458957 | 68.763 | [5 empty] | 0.628667 | 77.244865 | 16.274832 | 479.5694
C26 | NPERT | CG_006 | full cell | 6.4516 | acetic acid | 14 | 2 |  | 0.61240628 | 0.20302273 | 35.61406 | 0.15893287 | 0.45263904 | 71.93921949 | 57.8604 | 11.86234 | 0.454013 | 71.489 | [5 empty] | 0.62888 | 77.254071 | 16.28229 | 482.9997
C26 | NPERT | CG_006 | full cell | 6.4516 | acetic acid | 16 | 0 |  | 0.61617767 | 0.20134616 | 35.31996 | 0.15800389 | 0.4569073 | 72.19313139 | 58.1898 | 11.90422 | 0.477092 | 76.281 | [5 empty] | 0.628777 | 77.313939 | 16.169733 | 473.119
C26 | NPERT | CG_006 | full cell | 6.4516 | acetic acid | 16 | 1 |  | 0.6161015 | 0.20204373 | 35.44233 | 0.15814782 | 0.45966066 | 72.69432859 | 58.3987 | 11.98686 | 0.46617 | 77.046 | [5 empty] | 0.628751 | 77.313659 | 16.168995 | 478.3914
C26 | NPERT | CG_006 | full cell | 6.4516 | acetic acid | 16 | 2 |  | 0.61591543 | 0.20175982 | 35.39252 | 0.15807399 | 0.45914484 | 72.5788568 | 58.4056 | 11.96782 | 0.461584 | 82.883 | [5 empty] | 0.628819 | 77.29725 | 16.167313 | 476.0642
C27 | NPERT | CG_006 | full cell | 6.4516 | acetic acid | 0 | 0 | 14327 | 0.616329 | 0.218106 | 33.80649761 | 0.17742 | 0.451425 | 80.09209 | 59.5812 | 12.41429 | 0.517648 | 92.143 | 1 | 1 | 1 | 1 |  | 0.620125 | 75.59808 | 15.814587 | 467.2658
C27 | NPERT | CG_006 | full cell | 6.4516 | acetic acid | 0 | 1 | 14111 | 0.615938 | 0.217993 | 33.78898258 | 0.179084 | 0.471979 | 84.52389 | 62.9506 | 13.10123 | 0.401865 | 214.324 | 1 | 1 | 1 | 1 |  | 0.620224 | 75.592547 | 15.815949 | 464.5377
C27 | NPERT | CG_006 | full cell | 6.4516 | acetic acid | 0 | 2 | 13979 | 0.617668 | 0.216816 | 33.60654721 | 0.176977 | 0.46955 | 83.09944 | 62.0514 | 12.88044 | 0.403028 | 153.707 | 1 | 1 | 1 | 1 |  | 0.620804 | 75.59407 | 15.831065 | 451.2737
C27 | NPERT | CG_006 | full cell | 6.4516 | acetic acid | 1 | 0 | 17030 | 0.62406 | 0.2 | 31.000062 | 0.179121 | 0.49667 | 88.96393 | 71.2365 | 13.78134 | 0.259826 | 292.259 | 1.004768 | 1.051081 | 1.04703 | 1.08113 |  | 0.623737 | 75.737649 | 14.644521 | 499.6171
C27 | NPERT | CG_006 | full cell | 6.4516 | acetic acid | 1 | 1 | 17018 | 0.623909 | 0.2 | 31.000062 | 0.180542 | 0.488294 | 88.15752 | 70.6104 | 13.65691 | 0.29397 | 291.836 | 1.004768 | 1.051081 | 1.04703 | 1.08113 |  | 0.625555 | 74.282528 | 14.405026 | 388.1841
C27 | NPERT | CG_006 | full cell | 6.4516 | acetic acid | 1 | 2 | 17017 | 0.623667 | 0.2 | 31.000062 | 0.165059 | 0.469267 | 77.45665 | 62.0639 | 11.99926 | 0.429086 | 292.798 | 1.004768 | 1.051081 | 1.04703 | 1.08113 |  | 0.625555 | 74.282528 | 14.405026 | 388.1841
C27 | NPERT | CG_006 | full cell | 6.4516 | acetic acid | 2 | 0 | 18244 | 0.62109 | 0.2 | 31.000062 | 0.159271 | 0.481654 | 76.71346 | 61.7159 | 11.88267 | 0.325822 | 292.331 | 1.019447 | 1.116181 | 1.096554 | 1.188189 |  | 0.626435 | 76.40225 | 14.836914 | 470.036
C27 | NPERT | CG_006 | full cell | 6.4516 | acetic acid | 2 | 1 | 18106 | 0.621699 | 0.2 | 31.000062 | 0.165188 | 0.484971 | 80.11123 | 64.3896 | 12.40962 | 0.260368 | 291.666 | 1.019447 | 1.116181 | 1.096554 | 1.188189 |  | 0.62627 | 76.128126 | 14.7798 | 360.5229
C27 | NPERT | CG_006 | full cell | 6.4516 | acetic acid | 2 | 2 | 18098 | 0.620517 | 0.2 | 31.000062 | 0.160356 | 0.484178 | 77.64106 | 62.5228 | 12.02693 | 0.307676 | 290.782 | 1.019447 | 1.116181 | 1.096554 | 1.188189 |  | 0.626372 | 76.363059 | 14.827832 | 304.3983
C27 | NPERT | CG_006 | full cell | 6.4516 | acetic acid | 3 | 0 | 18452 | 0.623312 | 0.2 | 31.000062 | 0.172083 | 0.476866 | 82.06039 | 65.7834 | 12.71114 | 0.290496 | 294.31 | 1.027853 | 1.248685 | 1.216405 | 1.411516 |  | 0.627684 | 76.560953 | 14.897391 | 453.5193
C27 | NPERT | CG_006 | full cell | 6.4516 | acetic acid | 3 | 1 | 18476 | 0.622406 | 0.2 | 31.000062 | 0.1661 | 0.479034 | 79.56744 | 63.8769 | 12.32481 | 0.329251 | 296.019 | 1.027853 | 1.248685 | 1.216405 | 1.411516 |  | 0.533335 | 90.226685 | 14.917537
C27 | NPERT | CG_006 | full cell | 6.4516 | acetic acid | 3 | 2 | 18350 | 0.622989 | 0.2 | 31.000062 | 0.183238 | 0.48496 | 88.86304 | 71.273 | 13.76474 | 0.275101 | 294.104 | 1.027853 | 1.248685 | 1.216405 | 1.411516 |  | 0.628955 | 76.428594 | 14.901757 | 425.4836
C27 | NPERT | CG_006 | full cell | 6.4516 | acetic acid | 4 | 0 | 17393 | 0.620706 | 0.2 | 31.000062 | 0.171761 | 0.481108 | 82.63568 | 66.5167 | 12.79909 | 0.310842 | 292.992 | 1.031599 | 1.577293 | 1.531515 | 2.124641 |  | 0.627282 | 76.948161 | 14.963147 | 503.5557
C27 | NPERT | CG_006 | full cell | 6.4516 | acetic acid | 4 | 1 | 17302 | 0.619792 | 0.2 | 31.000062 | 0.171759 | 0.46828 | 80.43137 | 64.8393 | 12.45796 | 0.429251 | 291.142 | 1.031599 | 1.577293 | 1.531515 | 2.124641 |  | 0.629074 | 76.888017 | 14.994147 | 443.6333
C27 | NPERT | CG_006 | full cell | 6.4516 | acetic acid | 4 | 2 | 17374 | 0.62074 | 0.2 | 31.000062 | 0.173036 | 0.487691 | 84.38821 | 67.9254 | 13.07087 | 0.29341 | 293.384 | 1.031599 | 1.577293 | 1.531515 | 2.124641 |  | 0.628864 | 77.050072 | 15.020756 | 457.4104
C27 | NPERT | CG_006 | full cell | 6.4516 | acetic acid | 5 | 0 | 17420 | 0.621679 | 0.2 | 31.000062 | 0.163373 | 0.481483 | 78.66128 | 63.2028 | 12.1805 | 0.354515 | 292.002 | 1.056471 | 1.779655 | 1.681589 | 2.551031 |  | 0.625159 | 76.300758 | 14.787032 | 475.1548
C27 | NPERT | CG_006 | full cell | 6.4516 | acetic acid | 5 | 1 | 17400 | 0.62187 | 0.2 | 31.000062 | 0.163975 | 0.476462 | 78.12803 | 62.7556 | 12.09803 | 0.382037 | 289.377 | 1.056471 | 1.779655 | 1.681589 | 2.551031 |  | 0.623179 | 75.931597 | 14.668892 | 499.0781
C27 | NPERT | CG_006 | full cell | 6.4516 | acetic acid | 5 | 2 | 17550 | 0.621793 | 0.2 | 31.000062 | 0.165609 | 0.476064 | 78.84054 | 63.3365 | 12.2085 | 0.361801 | 292.964 | 1.056471 | 1.779655 | 1.681589 | 2.551031 |  | 0.627994 | 76.705559 | 14.93289 | 454.0105
C27 | NPERT | CG_006 | full cell | 6.4516 | acetic acid | 6 | 0 | 17367 | 0.617151 | 0.2 | 31.000062 | 0.167053 | 0.464181 | 77.54274 | 62.7744 | 12.00982 | 0.369297 | 289.989 | 1.07437 | 1.987133 | 1.836722 | 2.98305 |  | 0.627129 | 76.883506 | 14.946932 | 453.647
C27 | NPERT | CG_006 | full cell | 6.4516 | acetic acid | 6 | 1 | 17449 | 0.61759 | 0.2 | 31.000062 | 0.169451 | 0.472593 | 80.08141 | 64.7839 | 12.40309 | 0.344738 | 289.863 | 1.07437 | 1.987133 | 1.836722 | 2.98305 |  | 0.628987 | 77.182576 | 15.049515 | 430.2581
C27 | NPERT | CG_006 | full cell | 6.4516 | acetic acid | 6 | 2 | 17353 | 0.617657 | 0.2 | 31.000062 | 0.170552 | 0.472248 | 80.54273 | 65.1518 | 12.47488 | 0.329457 | 290.23 | 1.07437 | 1.987133 | 1.836722 | 2.98305 |  | 0.628599 | 76.881287 | 14.98152 | 402.3014
C27 | NPERT | CG_006 | full cell | 6.4516 | acetic acid | 7 | 0 | 18294 | 0.627495 | 0.2 | 31.000062 | 0.168518 | 0.450739 | 75.9574 | 60.4953 | 11.76778 | 0.559055 | 298.597 | 1.069275 | 1.91637 | 1.778627 | 2.818118 |  | 0.626503 | 76.865582 | 14.928529 | 478.7031
C27 | NPERT | CG_006 | full cell | 6.4516 | acetic acid | 7 | 1 | 18084 | 0.627234 | 0.2 | 31.000062 | 0.167698 | 0.445384 | 74.68985 | 59.5104 | 11.57138 | 0.782482 | 300.805 | 1.069275 | 1.91637 | 1.778627 | 2.818118 |  | 0.624891 | 76.597431 | 14.838154 | 492.172
C27 | NPERT | CG_006 | full cell | 6.4516 | acetic acid | 7 | 2 | 17848 | 0.626989 | 0.2 | 31.000062 | 0.167521 | 0.469379 | 78.63079 | 62.6728 | 12.18152 | 0.48036 | 298.53 | 1.069275 | 1.91637 | 1.778627 | 2.818118 |  | 0.62765 | 74.443024 | 14.484502 | 367.2031
C27 | NPERT | CG_006 | full cell | 6.4516 | acetic acid | 8 | 0 | 18262 | 0.626399 | 0.2 | 31.000062 | 0.164789 | 0.46745 | 77.03078 | 61.4635 | 11.93523 | 0.46785 | 300.811 | 1.056094 | 2.351641 | 2.217326 | 3.780769 |  | 0.622216 | 76.498051 | 14.755479 | 542.3422
C27 | NPERT | CG_006 | full cell | 6.4516 | acetic acid | 8 | 1 | 18083 | 0.62586 | 0.2 | 31.000062 | 0.162894 | 0.463008 | 75.42137 | 60.2319 | 11.68601 | 0.508742 | 298.76 | 1.056094 | 2.351641 | 2.217326 | 3.780769 |  | 0.625776 | 76.841533 | 14.906541 | 446.697
C27 | NPERT | CG_006 | full cell | 6.4516 | acetic acid | 8 | 2 | 18078 | 0.626304 | 0.2 | 31.000062 | 0.168746 | 0.468019 | 78.97642 | 63.0243 | 12.23646 | 0.46537 | 295.94 | 1.056094 | 2.351641 | 2.217326 | 3.780769 |  | 0.625699 | 76.834649 | 14.903357 | 485.5493
C27 | NPERT | CG_006 | full cell | 6.4516 | acetic acid | 9 | 0 |  | 0.61415058 | 0.20096208 | 35.25259 | 0.14870605 | 0.43798331 | 65.13076809 | 52.7712 | 10.73966 | 0.673818 | 25.765 | [5 empty] | 0.628355 | 77.356109 | 16.117136 | 491.6589
C27 | NPERT | CG_006 | full cell | 6.4516 | acetic acid | 9 | 1 |  | 0.61404682 | 0.20125673 | 35.30427 | 0.14905163 | 0.43685044 | 65.11327182 | 52.6887 | 10.73678 | 0.682479 | 25.509 | [5 empty] | 0.629914 | 77.092841 | 16.102141 | 459.3124
C27 | NPERT | CG_006 | full cell | 6.4516 | acetic acid | 9 | 2 |  | 0.61394936 | 0.20104844 | 35.26773 | 0.14890074 | 0.43952104 | 65.4450103 | 53.0204 | 10.79148 | 0.66022 | 26.096 | [5 empty] | 0.628179 | 77.34474 | 16.110264 | 502.4081
C27 | NPERT | CG_006 | full cell | 6.4516 | acetic acid | 10 | 0 |  | 0.61499264 | 0.19878478 | 34.87065 | 0.15670958 | 0.45511131 | 71.32030394 | 58.3392 | 11.7603 | 0.521471 | 91.183 | [5 empty] | 0.628336 | 77.382412 | 16.006888 | 496.494
C27 | NPERT | CG_006 | full cell | 6.4516 | acetic acid | 10 | 1 |  | 0.61507041 | 0.20022135 | 35.12265 | 0.1570375 | 0.45952774 | 72.16308815 | 58.5976 | 11.89925 | 0.517944 | 83.978 | [5 empty] | 0.628484 | 77.286394 | 15.990803 | 484.5134
C27 | NPERT | CG_006 | full cell | 6.4516 | acetic acid | 10 | 2 |  | 0.61489976 | 0.19994151 | 35.07356 | 0.15745525 | 0.45887967 | 72.25301218 | 58.769 | 11.91407 | 0.513754 | 82.706 | [5 empty] | 0.627818 | 77.309489 | 15.978639 | 503.6426
C27 | NPERT | CG_006 | full cell | 6.4516 | acetic acid | 11 | 0 |  | 0.61924878 | 0.20226937 | 35.48191 | 0.15721659 | 0.45504001 | 71.53983748 | 57.1153 | 11.79648 | 0.555188 | 78.628 | [5 empty] | 0.62602 | 77.301805 | 16.142775 | 562.3806
C27 | NPERT | CG_006 | full cell | 6.4516 | acetic acid | 11 | 1 |  | 0.61906126 | 0.20249872 | 35.52214 | 0.15817873 | 0.45302713 | 71.65925853 | 57.1632 | 11.81618 | 0.542657 | 89.909 | [5 empty] | 0.626744 | 77.27934 | 16.156739 | 536.4338
C27 | NPERT | CG_006 | full cell | 6.4516 | acetic acid | 11 | 2 |  | 0.6188719 | 0.20212818 | 35.45714 | 0.15856318 | 0.45216272 | 71.6963608 | 57.3152 | 11.8223 | 0.535369 | 74.475 | [5 empty] | 0.626642 | 77.26418 | 16.150927 | 532.9618
C27 | NPERT | CG_006 | full cell | 6.4516 | acetic acid | 12 | 0 |  | 0.6167833 | 0.20974366 | 36.79304 | 0.16542107 | 0.45878293 | 75.89236105 | 58.6647 | 12.5142 | 0.491759 | 73.977 | [5 empty] | 0.626036 | 77.15723 | 16.728353 | 561.1857
C27 | NPERT | CG_006 | full cell | 6.4516 | acetic acid | 12 | 1 |  | 0.61673317 | 0.21047721 | 36.92172 | 0.16501117 | 0.46047692 | 75.98383672 | 58.5354 | 12.52927 | 0.486212 | 68.972 | [5 empty] | 0.627624 | 77.45494 | 16.835507 | 544.6801
C27 | NPERT | CG_006 | full cell | 6.4516 | acetic acid | 12 | 2 |  | 0.61647542 | 0.20986054 | 36.81355 | 0.16460347 | 0.46117117 | 75.91037672 | 58.6752 | 12.51716 | 0.484667 | 65.993 | [5 empty] | 0.627529 | 77.453921 | 16.832733 | 546.6496
C27 | NPERT | CG_006 | full cell | 6.4516 | acetic acid | 13 | 0 |  | 0.61588918 | 0.20593922 | 36.12567 | 0.160407 | 0.44309767 | 71.07596969 | 56.0378 | 11.72 | 0.609187 | 64.095 | [5 empty] | 0.626491 | 77.201463 | 16.479281 | 519.8575
C27 | NPERT | CG_006 | full cell | 6.4516 | acetic acid | 13 | 1 |  | 0.61590993 | 0.20645859 | 36.21678 | 0.16068768 | 0.44395253 | 71.33770477 | 56.1008 | 11.76316 | 0.604266 | 63.602 | [5 empty] | 0.626807 | 77.312105 | 16.511224 | 554.7673
C27 | NPERT | CG_006 | full cell | 6.4516 | acetic acid | 13 | 2 |  | 0.61598571 | 0.20748963 | 36.39764 | 0.16233953 | 0.44127044 | 71.63563586 | 56.0483 | 11.81229 | 0.600699 | 61.573 | [5 empty] | 0.626888 | 77.254201 | 16.50099 | 532.5111
C27 | NPERT | CG_006 | full cell | 6.4516 | acetic acid | 14 | 0 |  | 0.61056732 | 0.20443438 | 35.86169 | 0.15814071 | 0.44000164 | 69.5821724 | 55.7456 | 11.47368 | 0.576328 | 53.114 | [5 empty] | 0.627183 | 77.362177 | 16.349873 | 534.1306
C27 | NPERT | CG_006 | full cell | 6.4516 | acetic acid | 14 | 1 |  | 0.61057317 | 0.20448565 | 35.87069 | 0.15775598 | 0.44141096 | 69.63521921 | 55.7736 | 11.48243 | 0.583006 | 55.49 | [5 empty] | 0.626428 | 77.337079 | 16.324882 | 550.2367
C27 | NPERT | CG_006 | full cell | 6.4516 | acetic acid | 14 | 2 |  | 0.61029358 | 0.20415487 | 35.81266 | 0.15784287 | 0.44002255 | 69.45442449 | 55.7444 | 11.45261 | 0.577008 | 56.943 | [5 empty] | 0.627148 | 77.374132 | 16.351478 | 527.6812
C27 | NPERT | CG_006 | full cell | 6.4516 | acetic acid | 15 | 0 |  | 0.61118681 | 0.20342684 | 35.68495 | 0.15813413 | 0.44694193 | 70.67677125 | 56.8453 | 11.65417 | 0.566959 | 48.285 | [5 empty] | 0.628653 | 77.494654 | 16.338294 | 500.6636
C27 | NPERT | CG_006 | full cell | 6.4516 | acetic acid | 15 | 1 |  | 0.61138985 | 0.20338856 | 35.67824 | 0.15769885 | 0.44847204 | 70.72352462 | 56.8747 | 11.66188 | 0.584967 | 46.669 | [5 empty] | 0.628743 | 77.521191 | 16.346247 | 500.77
C27 | NPERT | CG_006 | full cell | 6.4516 | acetic acid | 15 | 2 |  | 0.61118875 | 0.20334396 | 35.67041 | 0.15748789 | 0.4482596 | 70.59545932 | 56.8029 | 11.64077 | 0.584114 | 45.44 | [5 empty] | 0.627784 | 77.425117 | 16.301071 | 529.7133
C27 | NPERT | CG_006 | full cell | 6.4516 | acetic acid | 16 | 0 |  | 0.61450082 | 0.20296408 | 35.60377 | 0.15788487 | 0.43898917 | 69.30974825 | 55.5716 | 11.42876 | 0.663048 | 55.325 | [5 empty] | 0.627008 | 77.376783 | 16.215935 | 521.9956
C27 | NPERT | CG_006 | full cell | 6.4516 | acetic acid | 16 | 1 |  | 0.6143326 | 0.20303892 | 35.6169 | 0.15801789 | 0.43880026 | 69.33829027 | 55.5892 | 11.43347 | 0.664385 | 50.985 | [5 empty] | 0.627155 | 77.373485 | 16.219053 | 519.5302
C27 | NPERT | CG_006 | full cell | 6.4516 | acetic acid | 16 | 2 |  | 0.61399347 | 0.20209965 | 35.45214 | 0.15678754 | 0.4380281 | 68.67734856 | 55.3457 | 11.32447 | 0.675078 | 53.935 | [5 empty] | 0.626941 | 77.355792 | 16.209812 | 519.0348
C28 | NPERT | CG_006 | full cell | 6.4516 | acetic acid | 0 | 0 | 14574 | 0.615337 | 0.211213 | 32.73808048 | 0.176231 | 0.496661 | 87.52724 | 67.3456 | 13.56674 | 0.249969 | 263.902 | 1 | 1 | 1 | 1 |  | 0.617823 | 75.747048 | 15.279955 | 534.5829
C28 | NPERT | CG_006 | full cell | 6.4516 | acetic acid | 0 | 1 | 14380 | 0.615509 | 0.210727 | 32.66275033 | 0.175222 | 0.491979 | 86.20541 | 66.463 | 13.36187 | 0.28115 | 375.157 | 1 | 1 | 1 | 1 |  | 0.61952 | 75.775335 | 15.327647 | 481.4913
C28 | NPERT | CG_006 | full cell | 6.4516 | acetic acid | 0 | 2 | 14050 | 0.615334 | 0.210008 | 32.5513051 | 0.174684 | 0.485681 | 84.84066 | 65.6536 | 13.15037 | 0.327415 | 246.026 | 1 | 1 | 1 | 1 |  | 0.620596 | 75.751208 | 15.349395 | 450.4947
C28 | NPERT | CG_006 | full cell | 6.4516 | acetic acid | 1 | 0 | 16763 | 0.624877 | 0.2 | 31.000062 | 0.180989 | 0.503136 | 91.06209 | 72.8251 | 14.10711 | 0.252461 | 292.348 | 1.004768 | 1.051081 | 1.04703 | 1.08113 |  | 0.626205 | 76.34362 | 14.820089 | 465.2691
C28 | NPERT | CG_006 | full cell | 6.4516 | acetic acid | 1 | 1 | 16620 | 0.624446 | 0.2 | 31.000062 | 0.173981 | 0.494933 | 86.10888 | 68.9111 | 13.33972 | 0.311158 | 290.183 | 1.004768 | 1.051081 | 1.04703 | 1.08113 |  | 0.623398 | 76.194446 | 14.724845 | 537.7715
C28 | NPERT | CG_006 | full cell | 6.4516 | acetic acid | 1 | 2 | 16522 | 0.623075 | 0.2 | 31.000062 | 0.175427 | 0.502895 | 88.22128 | 70.7561 | 13.6668 | 0.246442 | 291.597 | 1.004768 | 1.051081 | 1.04703 | 1.08113 |  | 0.625498 | 76.254098 | 14.786007 | 464.9917
C28 | NPERT | CG_006 | full cell | 6.4516 | acetic acid | 2 | 0 | 17455 | 0.622262 | 0.2 | 31.000062 | 0.178913 | 0.50206 | 89.82527 | 72.1316 | 13.9143 | 0.208626 | 294.745 | 1.019447 | 1.116181 | 1.096554 | 1.188189 |  | 0.625433 | 75.95315 | 14.726121 | 456.9606
C28 | NPERT | CG_006 | full cell | 6.4516 | acetic acid | 2 | 1 | 17265 | 0.62138 | 0.2 | 31.000062 | 0.177555 | 0.499236 | 88.64204 | 71.2839 | 13.73129 | 0.226066 | 293.933 | 1.019447 | 1.116181 | 1.096554 | 1.188189 |  | 0.624381 | 76.69308 | 14.844569
C28 | NPERT | CG_006 | full cell | 6.4516 | acetic acid | 2 | 2 | 17042 | 0.621509 | 0.2 | 31.000062 | 0.177951 | 0.502665 | 89.44987 | 71.9174 | 13.85619 | 0.20943 | 291.639 | 1.019447 | 1.116181 | 1.096554 | 1.188189 |  | 0.624026 | 75.799321 | 14.663224 | 126.0733
C28 | NPERT | CG_006 | full cell | 6.4516 | acetic acid | 3 | 0 | 17988 | 0.622307 | 0.2 | 31.000062 | 0.174682 | 0.501943 | 87.68014 | 70.4024 | 13.58172 | 0.235034 | 296.323 | 1.027853 | 1.248685 | 1.216405 | 1.411516 |  | 0.62619 | 76.048504 | 14.762452 | 365.4395
C28 | NPERT | CG_006 | full cell | 6.4516 | acetic acid | 3 | 1 | 18267 | 0.621328 | 0.2 | 31.000062 | 0.174264 | 0.493426 | 85.98626 | 69.1521 | 13.31953 | 0.307126 | 294.128 | 1.027853 | 1.248685 | 1.216405 | 1.411516 |  | 0.62735 | 76.231699 | 14.825429 | 426.5346
C28 | NPERT | CG_006 | full cell | 6.4516 | acetic acid | 3 | 2 | 17976 | 0.621986 | 0.2 | 31.000062 | 0.173291 | 0.500295 | 86.6968 | 69.6486 | 13.42937 | 0.248438 | 290.66 | 1.027853 | 1.248685 | 1.216405 | 1.411516 |  | 0.629151 | 76.59386 | 14.938612 | 406.1697
C28 | NPERT | CG_006 | full cell | 6.4516 | acetic acid | 4 | 0 | 16545 | 0.619879 | 0.2 | 31.000062 | 0.165374 | 0.495605 | 81.96 | 66.0667 | 12.69557 | 0.288665 | 300.411 | 1.031599 | 1.577293 | 1.531515 | 2.124641 |  | 0.628526 | 76.578008 | 14.920701 | 432.3578
C28 | NPERT | CG_006 | full cell | 6.4516 | acetic acid | 4 | 1 | 16512 | 0.620201 | 0.2 | 31.000062 | 0.168387 | 0.502712 | 84.65018 | 68.1954 | 13.11143 | 0.225231 | 290.94 | 1.031599 | 1.577293 | 1.531515 | 2.124641 |  | 0.627757 | 76.463939 | 14.880234 | 444.0394
C28 | NPERT | CG_006 | full cell | 6.4516 | acetic acid | 4 | 2 | 16458 | 0.620507 | 0.2 | 31.000062 | 0.168926 | 0.503265 | 85.01454 | 68.4577 | 13.16836 | 0.221018 | 289.272 | 1.031599 | 1.577293 | 1.531515 | 2.124641 |  | 0.627466 | 76.424691 | 14.865716 | 446.5233
C28 | NPERT | CG_006 | full cell | 6.4516 | acetic acid | 5 | 0 | 16787 | 0.621544 | 0.2 | 31.000062 | 0.170732 | 0.49111 | 83.84828 | 67.3848 | 12.98364 | 0.273767 | 289.531 | 1.056471 | 1.779655 | 1.681589 | 2.551031 |  | 0.627176 | 76.380237 | 14.850201 | 446.0074
C28 | NPERT | CG_006 | full cell | 6.4516 | acetic acid | 5 | 1 | 16663 | 0.621387 | 0.2 | 31.000062 | 0.170727 | 0.496948 | 84.84236 | 68.1998 | 13.13735 | 0.264781 | 294.434 | 1.056471 | 1.779655 | 1.681589 | 2.551031 |  | 0.624531 | 75.947216 | 14.703732 | 478.5911
C28 | NPERT | CG_006 | full cell | 6.4516 | acetic acid | 5 | 2 | 16872 | 0.62115 | 0.2 | 31.000062 | 0.169279 | 0.496849 | 84.10587 | 67.636 | 13.02378 | 0.296529 | 290.038 | 1.056471 | 1.779655 | 1.681589 | 2.551031 |  | 0.628375 | 76.621014 | 14.925476 | 435.4323
C28 | NPERT | CG_006 | full cell | 6.4516 | acetic acid | 6 | 0 | 16995 | 0.618068 | 0.2 | 31.000062 | 0.168745 | 0.493043 | 83.1984 | 67.2541 | 12.88598 | 0.272279 | 292.025 | 1.07437 | 1.987133 | 1.836722 | 2.98305 |  | 0.62803 | 76.890235 | 14.969702 | 91.72355
C28 | NPERT | CG_006 | full cell | 6.4516 | acetic acid | 6 | 1 | 17116 | 0.617863 | 0.2 | 31.000062 | 0.167812 | 0.49544 | 83.14105 | 67.2312 | 12.87732 | 0.27702 | 291.094 | 1.07437 | 1.987133 | 1.836722 | 2.98305 |  | 0.627033 | 76.482915 | 14.866759 | 437.4441
C28 | NPERT | CG_006 | full cell | 6.4516 | acetic acid | 6 | 2 | 17045 | 0.618036 | 0.2 | 31.000062 | 0.169765 | 0.492026 | 83.52895 | 67.5231 | 12.93685 | 0.273028 | 286.91 | 1.07437 | 1.987133 | 1.836722 | 2.98305 |  | 0.630438 | 75.618623 | 14.778592 | 345.0494
C28 | NPERT | CG_006 | full cell | 6.4516 | acetic acid | 7 | 0 | 18127 | 0.627378 | 0.2 | 31.000062 | 0.174798 | 0.49033 | 85.70873 | 68.2695 | 13.27757 | 0.331774 | 296.734 | 1.069275 | 1.91637 | 1.778627 | 2.818118 |  | 0.627196 | 76.744027 | 14.921391 | 460.5132
C28 | NPERT | CG_006 | full cell | 6.4516 | acetic acid | 7 | 1 | 17833 | 0.626675 | 0.2 | 31.000062 | 0.17295 | 0.487713 | 84.35022 | 67.2632 | 13.0672 | 0.342676 | 297.728 | 1.069275 | 1.91637 | 1.778627 | 2.818118 |  | 0.628155 | 76.891601 | 14.972941 | 446.4306
C28 | NPERT | CG_006 | full cell | 6.4516 | acetic acid | 7 | 2 | 17758 | 0.626514 | 0.2 | 31.000062 | 0.174143 | 0.49025 | 85.3737 | 68.0976 | 13.2259 | 0.315467 | 299.169 | 1.069275 | 1.91637 | 1.778627 | 2.818118 |  | 0.619104 | 75.390867 | 14.469187 | 565.0957
C28 | NPERT | CG_006 | full cell | 6.4516 | acetic acid | 8 | 0 | 18070 | 0.62549 | 0.2 | 31.000062 | 0.168251 | 0.485166 | 81.62966 | 65.2233 | 12.64695 | 0.363464 | 299.919 | 1.056094 | 2.351641 | 2.217326 | 3.780769 |  | 0.628343 | 76.930588 | 14.985037 | 441.1308
C28 | NPERT | CG_006 | full cell | 6.4516 | acetic acid | 8 | 1 | 17663 | 0.624648 | 0.2 | 31.000062 | 0.167288 | 0.482042 | 80.63968 | 64.5184 | 12.49342 | 0.408814 | 293.012 | 1.056094 | 2.351641 | 2.217326 | 3.780769 |  | 0.621375 | 76.012626 | 14.642028 | 548.3059
C28 | NPERT | CG_006 | full cell | 6.4516 | acetic acid | 8 | 2 | 17467 | 0.625526 | 0.2 | 31.000062 | 0.170859 | 0.487057 | 83.21779 | 66.4887 | 12.89305 | 0.347604 | 296.62 | 1.056094 | 2.351641 | 2.217326 | 3.780769 |  | 0.620006 | 75.717929 | 14.553124 | 563.9275
C28 | NPERT | CG_006 | full cell | 6.4516 | acetic acid | 9 | 0 |  | 0.61654359 | 0.19815173 | 34.7596 | 0.15630979 | 0.46958843 | 73.40126697 | 60.0817 | 12.10343 | 0.455798 | 92.144 | [5 empty] | 0.628963 | 77.187558 | 15.875226 | 471.7142
C28 | NPERT | CG_006 | full cell | 6.4516 | acetic acid | 9 | 1 |  | 0.616549 | 0.19863688 | 34.8447 | 0.15712477 | 0.46741046 | 73.44176227 | 59.9675 | 12.11011 | 0.450133 | 85.358 | [5 empty] | 0.628557 | 77.194594 | 15.866428 | 482.8089
C28 | NPERT | CG_006 | full cell | 6.4516 | acetic acid | 9 | 2 |  | 0.61633848 | 0.19814605 | 34.7586 | 0.15617747 | 0.46998834 | 73.40158884 | 60.1036 | 12.10347 | 0.454394 | 89.148 | [5 empty] | 0.628732 | 77.185917 | 15.86906 | 475.6643
C28 | NPERT | CG_006 | full cell | 6.4516 | acetic acid | 10 | 0 |  | 0.61443557 | 0.19312582 | 33.87796 | 0.15248172 | 0.45675344 | 69.64654846 | 58.6925 | 11.48429 | 0.532783 | 78.33 | [5 empty] | 0.628027 | 77.13363 | 15.43895 | 478.0447
C28 | NPERT | CG_006 | full cell | 6.4516 | acetic acid | 10 | 1 |  | 0.61429413 | 0.19319402 | 33.88992 | 0.15236894 | 0.45918508 | 69.96554256 | 58.9541 | 11.53689 | 0.523468 | 71.78 | [5 empty] | 0.62794 | 77.12046 | 15.434169 | 475.231
C28 | NPERT | CG_006 | full cell | 6.4516 | acetic acid | 10 | 2 |  | 0.61421752 | 0.19352657 | 33.94826 | 0.15237192 | 0.45930922 | 69.98582993 | 58.8772 | 11.54024 | 0.516825 | 70.866 | [5 empty] | 0.627759 | 77.128806 | 15.431406 | 480.3957
C28 | NPERT | CG_006 | full cell | 6.4516 | acetic acid | 11 | 0 |  | 0.6195818 | 0.19576144 | 34.34029 | 0.15542147 | 0.47109946 | 73.21897237 | 60.3668 | 12.07337 | 0.460787 | 88.352 | [5 empty] | 0.626618 | 77.062572 | 15.59535 | 509.8388
C28 | NPERT | CG_006 | full cell | 6.4516 | acetic acid | 11 | 1 |  | 0.61907245 | 0.19604787 | 34.39054 | 0.15557227 | 0.47070259 | 73.22827044 | 60.3358 | 12.0749 | 0.473216 | 104.016 | [5 empty] | 0.626461 | 77.031058 | 15.585072 | 503.7696
C28 | NPERT | CG_006 | full cell | 6.4516 | acetic acid | 11 | 2 |  | 0.61884827 | 0.1957651 | 34.34094 | 0.15554842 | 0.46966958 | 73.0563615 | 60.303 | 12.04656 | 0.473246 | 128.18 | [5 empty] | 0.626504 | 77.031416 | 15.586197 | 511.5911
C28 | NPERT | CG_006 | full cell | 6.4516 | acetic acid | 12 | 0 |  | 0.61639028 | 0.20247157 | 35.51738 | 0.15881051 | 0.44930607 | 71.35452774 | 57.1744 | 11.76593 | 0.644296 | 65.937 | [5 empty] | 0.627321 | 77.072679 | 16.14576 | 509.9175
C28 | NPERT | CG_006 | full cell | 6.4516 | acetic acid | 12 | 1 |  | 0.61589601 | 0.20250155 | 35.52264 | 0.15989576 | 0.43761241 | 69.97236903 | 56.1036 | 11.53802 | 0.673732 | 60.755 | [5 empty] | 0.627603 | 77.203626 | 16.180464 | 517.3401
C28 | NPERT | CG_006 | full cell | 6.4516 | acetic acid | 12 | 2 |  | 0.61599756 | 0.20258657 | 35.53755 | 0.15932989 | 0.44486882 | 70.88090149 | 56.7989 | 11.68784 | 0.624558 | 60.196 | [5 empty] | 0.62795 | 77.136053 | 16.17524 | 501.6451
C28 | NPERT | CG_006 | full cell | 6.4516 | acetic acid | 13 | 0 |  | 0.61536487 | 0.19892649 | 34.8955 | 0.15635437 | 0.45598817 | 71.29574154 | 58.2423 | 11.75624 | 0.536064 | 59.126 | [5 empty] | 0.626347 | 77.075051 | 15.846033 | 529.3238
C28 | NPERT | CG_006 | full cell | 6.4516 | acetic acid | 13 | 1 |  | 0.61531878 | 0.19868523 | 34.85318 | 0.15729691 | 0.45525031 | 71.60946561 | 58.574 | 11.80797 | 0.52726 | 69.579 | [5 empty] | 0.62703 | 77.108497 | 15.870179 | 508.5241
C28 | NPERT | CG_006 | full cell | 6.4516 | acetic acid | 13 | 2 |  | 0.61532626 | 0.19956619 | 35.00772 | 0.15745162 | 0.45692122 | 71.94298718 | 58.5863 | 11.86296 | 0.522222 | 68.953 | [5 empty] | 0.62531 | 77.011958 | 15.80685 | 556.983
C28 | NPERT | CG_006 | full cell | 6.4516 | acetic acid | 14 | 0 |  | 0.61166293 | 0.19726734 | 34.60446 | 0.15555557 | 0.45515925 | 70.80255894 | 58.6789 | 11.67492 | 0.524079 | 65.729 | [5 empty] | 0.627076 | 77.147041 | 15.699805 | 502.5421
C28 | NPERT | CG_006 | full cell | 6.4516 | acetic acid | 14 | 1 |  | 0.61137992 | 0.19666807 | 34.49933 | 0.1544558 | 0.45791564 | 70.72772889 | 58.8227 | 11.66258 | 0.516364 | 70.216 | [5 empty] | 0.627382 | 77.180729 | 15.714323 | 500.5889
C28 | NPERT | CG_006 | full cell | 6.4516 | acetic acid | 14 | 2 |  | 0.61116552 | 0.19649455 | 34.4689 | 0.15545712 | 0.45382245 | 70.54993215 | 58.7472 | 11.63325 | 0.519211 | 67.996 | [5 empty] | 0.627191 | 77.10677 | 15.694496 | 494.7308
C28 | NPERT | CG_006 | full cell | 6.4516 | acetic acid | 15 | 0 |  | 0.6109417 | 0.19612438 | 34.40396 | 0.15290366 | 0.44557641 | 68.1302623 | 56.8602 | 11.23426 | 0.600676 | 52.477 | [5 empty] | 0.628459 | 77.330007 | 15.712466 | 483.271
C28 | NPERT | CG_006 | full cell | 6.4516 | acetic acid | 15 | 1 |  | 0.61078038 | 0.19612448 | 34.40398 | 0.15348173 | 0.44260065 | 67.93111453 | 56.709 | 11.20143 | 0.608268 | 54.367 | [5 empty] | 0.628969 | 77.376497 | 15.734663 | 477.1865
C28 | NPERT | CG_006 | full cell | 6.4516 | acetic acid | 15 | 2 |  | 0.61089486 | 0.19596893 | 34.37669 | 0.15187547 | 0.4481692 | 68.06590878 | 56.856 | 11.22367 | 0.612456 | 51.596 | [5 empty] | 0.628768 | 77.395774 | 15.733553 | 481.5167
C28 | NPERT | CG_006 | full cell | 6.4516 | acetic acid | 16 | 0 |  | 0.6132552 | 0.19474159 | 34.16139 | 0.1514448 | 0.44709037 | 67.70951279 | 56.6956 | 11.16488 | 0.61816 | 55.324 | [5 empty] | 0.627296 | 77.233037 | 15.570202 | 500.2666
C28 | NPERT | CG_006 | full cell | 6.4516 | acetic acid | 16 | 1 |  | 0.6132231 | 0.19466148 | 34.14734 | 0.15073199 | 0.44947596 | 67.75040806 | 56.7562 | 11.17163 | 0.616697 | 55.977 | [5 empty] | 0.627326 | 77.24393 | 15.573157 | 504.1316
C28 | NPERT | CG_006 | full cell | 6.4516 | acetic acid | 16 | 2 |  | 0.61312939 | 0.19529271 | 34.25807 | 0.15189969 | 0.4463359 | 67.79828451 | 56.6214 | 11.17953 | 0.615308 | 54.036 | [5 empty] | 0.627477 | 77.256404 | 15.579408 | 496.133
C29 | NPERT | CG_006 | full cell | 6.4516 | acetic acid | 0 | 0 | 15614 | 0.620462 | 0.216548 | 33.56500713 | 0.174979 | 0.482253 | 84.38411 | 62.8047 | 13.07959 | 0.35879 | 173.096 | 1 | 1 | 1 | 1 |  | 0.621422 | 74.420646 | 15.525171 | 357.2226
C29 | NPERT | CG_006 | full cell | 6.4516 | acetic acid | 0 | 1 | 15533 | 0.618125 | 0.216328 | 33.53090706 | 0.176417 | 0.483411 | 85.28218 | 63.7777 | 13.21875 | 0.338773 | 174.74 | 1 | 1 | 1 | 1 |  | 0.621127 | 74.429958 | 15.519752 | 373.3511
C29 | NPERT | CG_006 | full cell | 6.4516 | acetic acid | 0 | 2 | 15085 | 0.619901 | 0.216872 | 33.61522723 | 0.17441 | 0.485009 | 84.59041 | 62.9211 | 13.11157 | 0.331747 | 140.737 | 1 | 1 | 1 | 1 |  | 0.620685 | 74.424926 | 15.507646 | 382.8142
C29 | NPERT | CG_006 | full cell | 6.4516 | acetic acid | 1 | 0 | 18272 | 0.627152 | 0.2 | 31.000062 | 0.176742 | 0.505782 | 89.39307 | 71.231 | 13.84855 | 0.247665 | 290.889 | 1.004768 | 1.051081 | 1.04703 | 1.08113 |  | 0.630058 | 75.437013 | 14.734209 | 373.4648
C29 | NPERT | CG_006 | full cell | 6.4516 | acetic acid | 1 | 1 | 18233 | 0.623866 | 0.2 | 31.000062 | 0.179096 | 0.504497 | 90.3534 | 72.3757 | 13.99738 | 0.183717 | 294.615 | 1.004768 | 1.051081 | 1.04703 | 1.08113 |  | 0.629945 | 75.459733 | 14.736009 | 376.593
C29 | NPERT | CG_006 | full cell | 6.4516 | acetic acid | 1 | 2 | 18251 | 0.627123 | 0.2 | 31.000062 | 0.179987 | 0.504132 | 90.73734 | 72.3048 | 14.05667 | 0.260031 | 292.768 | 1.004768 | 1.051081 | 1.04703 | 1.08113 |  | 0.62842 | 75.107917 | 14.631794 | 380.9465
C29 | NPERT | CG_006 | full cell | 6.4516 | acetic acid | 2 | 0 | 19104 | 0.62498 | 0.2 | 31.000062 | 0.178147 | 0.50072 | 89.202 | 71.3214 | 13.81811 | 0.257815 | 292.257 | 1.019447 | 1.116181 | 1.096554 | 1.188189 |  | 0.630144 | 75.26203 | 14.702023 | 372.2173
C29 | NPERT | CG_006 | full cell | 6.4516 | acetic acid | 2 | 1 | 18994 | 0.623064 | 0.2 | 31.000062 | 0.175971 | 0.484198 | 85.20503 | 68.3326 | 13.19846 | 0.378468 | 294.017 | 1.019447 | 1.116181 | 1.096554 | 1.188189 |  | 0.630974 | 75.487691 | 14.765548 | 365.6666
C29 | NPERT | CG_006 | full cell | 6.4516 | acetic acid | 2 | 2 | 19002 | 0.613621 | 0.2 | 31.000062 | 0.178075 | 0.490322 | 87.31418 | 71.1043 | 13.52567 | 0.226742 | 294.095 | 1.019447 | 1.116181 | 1.096554 | 1.188189 |  | 0.531734 | 76.718932 | 12.64615 | 5523.818
C29 | NPERT | CG_006 | full cell | 6.4516 | acetic acid | 3 | 0 | 20274 | 0.625859 | 0.2 | 31.000062 | 0.175523 | 0.503159 | 88.31572 | 70.5101 | 13.68014 | 0.269473 | 292.044 | 1.027853 | 1.248685 | 1.216405 | 1.411516 |  | 0.63164 | 75.521481 | 14.787746 | 360.7573
C29 | NPERT | CG_006 | full cell | 6.4516 | acetic acid | 3 | 1 | 19735 | 0.625302 | 0.2 | 31.000062 | 0.176877 | 0.48539 | 85.85453 | 68.6067 | 13.299 | 0.338754 | 293.767 | 1.027853 | 1.248685 | 1.216405 | 1.411516 |  | 0.632352 | 75.649342 | 14.829472 | 354.991
C29 | NPERT | CG_006 | full cell | 6.4516 | acetic acid | 3 | 2 | 20348 | 0.625287 | 0.2 | 31.000062 | 0.175503 | 0.500807 | 87.89307 | 70.2397 | 13.61522 | 0.260519 | 293.19 | 1.027853 | 1.248685 | 1.216405 | 1.411516 |  | 0.632729 | 75.715566 | 14.851312 | 356.6617
C29 | NPERT | CG_006 | full cell | 6.4516 | acetic acid | 4 | 0 | 20177 | 0.625329 | 0.2 | 31.000062 | 0.172231 | 0.503812 | 86.77201 | 69.3315 | 13.44008 | 0.260108 | 293.128 | 1.031599 | 1.577293 | 1.531515 | 2.124641 |  | 0.632063 | 75.670826 | 14.826914 | 367.6821
C29 | NPERT | CG_006 | full cell | 6.4516 | acetic acid | 4 | 1 | 20136 | 0.624191 | 0.2 | 31.000062 | 0.16686 | 0.501523 | 83.68419 | 66.9854 | 12.96165 | 0.2644 | 293.632 | 1.031599 | 1.577293 | 1.531515 | 2.124641 |  | 0.633069 | 75.817413 | 14.87928 | 353.311
C29 | NPERT | CG_006 | full cell | 6.4516 | acetic acid | 4 | 2 | 20144 | 0.624604 | 0.2 | 31.000062 | 0.16889 | 0.495483 | 83.68216 | 66.9409 | 12.96161 | 0.284591 | 291.92 | 1.031599 | 1.577293 | 1.531515 | 2.124641 |  | 0.629752 | 75.927066 | 14.822713 | 444.907
C29 | NPERT | CG_006 | full cell | 6.4516 | acetic acid | 5 | 0 | 20102 | 0.625447 | 0.2 | 31.000062 | 0.172631 | 0.494647 | 85.39114 | 68.197 | 13.22265 | 0.299126 | 291.324 | 1.056471 | 1.779655 | 1.681589 | 2.551031 |  | 0.63136 | 75.351818 | 14.747977 | 350.9092
C29 | NPERT | CG_006 | full cell | 6.4516 | acetic acid | 5 | 1 | 20145 | 0.625073 | 0.2 | 31.000062 | 0.172248 | 0.493613 | 85.0238 | 67.9431 | 13.16554 | 0.291278 | 288.787 | 1.056471 | 1.779655 | 1.681589 | 2.551031 |  | 0.632089 | 75.514469 | 14.79687 | 357.4019
C29 | NPERT | CG_006 | full cell | 6.4516 | acetic acid | 5 | 2 | 20183 | 0.624565 | 0.2 | 31.000062 | 0.170994 | 0.488682 | 83.56192 | 66.8315 | 12.93962 | 0.317104 | 292.246 | 1.056471 | 1.779655 | 1.681589 | 2.551031 |  | 0.625663 | 73.523316 | 14.26025 | 342.4355
C29 | NPERT | CG_006 | full cell | 6.4516 | acetic acid | 6 | 0 | 20307 | 0.62131 | 0.2 | 31.000062 | 0.172254 | 0.489941 | 84.39415 | 67.8629 | 13.07083 | 0.333108 | 289.33 | 1.07437 | 1.987133 | 1.836722 | 2.98305 |  | 0.630499 | 75.452555 | 14.747549 | 293.7518
C29 | NPERT | CG_006 | full cell | 6.4516 | acetic acid | 6 | 1 | 19938 | 0.621688 | 0.2 | 31.000062 | 0.171085 | 0.476399 | 81.50493 | 65.5011 | 12.62361 | 0.404906 | 290.805 | 1.07437 | 1.987133 | 1.836722 | 2.98305 |  | 0.631339 | 75.774445 | 14.830212 | 349.5823
C29 | NPERT | CG_006 | full cell | 6.4516 | acetic acid | 6 | 2 | 19969 | 0.622086 | 0.2 | 31.000062 | 0.174421 | 0.495032 | 86.34376 | 69.3432 | 13.37263 | 0.270453 | 288.296 | 1.07437 | 1.987133 | 1.836722 | 2.98305 |  | 0.630438 | 75.618623 | 14.778592 | 345.0494
C29 | NPERT | CG_006 | full cell | 6.4516 | acetic acid | 7 | 0 | 21290 | 0.629136 | 0.2 | 31.000062 | 0.172905 | 0.480052 | 83.00323 | 65.9292 | 12.85834 | 0.41998 | 296.225 | 1.069275 | 1.91637 | 1.778627 | 2.818118 |  | 0.630463 | 75.482444 | 14.752559 | 370.7199
C29 | NPERT | CG_006 | full cell | 6.4516 | acetic acid | 7 | 1 | 21072 | 0.629055 | 0.2 | 31.000062 | 0.175706 | 0.477027 | 83.81667 | 66.5823 | 12.98404 | 0.414455 | 295.03 | 1.069275 | 1.91637 | 1.778627 | 2.818118 |  | 0.632092 | 75.903658 | 14.873221 | 363.816
C29 | NPERT | CG_006 | full cell | 6.4516 | acetic acid | 7 | 2 | 21085 | 0.628207 | 0.2 | 31.000062 | 0.173786 | 0.476762 | 82.85446 | 65.9086 | 12.83534 | 0.439452 | 298.173 | 1.069275 | 1.91637 | 1.778627 | 2.818118 |  | 0.619789 | 73.047769 | 14.034995 | 431.4404
C29 | NPERT | CG_006 | full cell | 6.4516 | acetic acid | 8 | 0 | 21091 | 0.629168 | 0.2 | 31.000062 | 0.17044 | 0.480106 | 81.82896 | 64.9988 | 12.67753 | 0.425518 | 293.12 | 1.056094 | 2.351641 | 2.217326 | 3.780769 |  | 0.629487 | 75.244187 | 14.683223 | 376.5191
C29 | NPERT | CG_006 | full cell | 6.4516 | acetic acid | 8 | 1 | 21089 | 0.628337 | 0.2 | 31.000062 | 0.167896 | 0.48199 | 80.92425 | 64.3653 | 12.53739 | 0.436748 | 294.013 | 1.056094 | 2.351641 | 2.217326 | 3.780769 |  | 0.629365 | 75.049126 | 14.642316 | 350.9275
C29 | NPERT | CG_006 | full cell | 6.4516 | acetic acid | 8 | 2 | 20870 | 0.628435 | 0.2 | 31.000062 | 0.169762 | 0.478222 | 81.18367 | 64.5602 | 12.57731 | 0.411687 | 296.942 | 1.056094 | 2.351641 | 2.217326 | 3.780769 |  | 0.627307 | 74.493967 | 14.486489 | 369.2872
C29 | NPERT | CG_006 | full cell | 6.4516 | acetic acid | 9 | 0 |  | 0.62041772 | 0.20388925 | 35.76607 | 0.15720819 | 0.47604313 | 74.83787701 | 59.162 | 12.34031 | 0.413536 | 75.232 | [5 empty] | 0.631155 | 75.825091 | 16.089173 | 392.5064
C29 | NPERT | CG_006 | full cell | 6.4516 | acetic acid | 9 | 1 |  | 0.62045859 | 0.20394039 | 35.77504 | 0.15768734 | 0.47523758 | 74.93894921 | 59.2232 | 12.35699 | 0.397535 | 81.607 | [5 empty] | 0.630946 | 75.83757 | 16.086499 | 400.2564
C29 | NPERT | CG_006 | full cell | 6.4516 | acetic acid | 9 | 2 |  | 0.62024549 | 0.2038146 | 35.75297 | 0.1567808 | 0.47748001 | 74.85969608 | 59.2174 | 12.34392 | 0.398448 | 60.909 | [5 empty] | 0.63099 | 75.816842 | 16.083226 | 398.5911
C29 | NPERT | CG_006 | full cell | 6.4516 | acetic acid | 10 | 0 |  | 0.61666667 | 0.19999449 | 35.08285 | 0.15147727 | 0.4522933 | 68.512156 | 55.5519 | 11.29723 | 0.596324 | 44.538 | [5 empty] | 0.629329 | 75.874654 | 15.763275 | 422.1587
C29 | NPERT | CG_006 | full cell | 6.4516 | acetic acid | 10 | 1 |  | 0.61627032 | 0.20001071 | 35.0857 | 0.15359029 | 0.46290189 | 71.09723655 | 57.6804 | 11.72351 | 0.492228 | 51.125 | [5 empty] | 0.630273 | 75.821522 | 15.775861 | 407.6775
C29 | NPERT | CG_006 | full cell | 6.4516 | acetic acid | 10 | 2 |  | 0.61622477 | 0.2006022 | 35.18946 | 0.15451537 | 0.46204109 | 71.39245088 | 57.7534 | 11.77219 | 0.479014 | 58.743 | [5 empty] | 0.6297 | 75.809608 | 15.759032 | 416.5023
C29 | NPERT | CG_006 | full cell | 6.4516 | acetic acid | 11 | 0 |  | 0.62080158 | 0.20351186 | 35.69987 | 0.15706765 | 0.46921196 | 73.69801878 | 58.3329 | 12.15237 | 0.450975 | 60.314 | [5 empty] | 0.628794 | 75.618928 | 15.971626 | 425.4407
C29 | NPERT | CG_006 | full cell | 6.4516 | acetic acid | 11 | 1 |  | 0.62054237 | 0.20362895 | 35.72041 | 0.15737256 | 0.46865663 | 73.75369532 | 58.3677 | 12.16153 | 0.440254 | 57.677 | [5 empty] | 0.628521 | 75.547635 | 15.949641 | 392.6964
C29 | NPERT | CG_006 | full cell | 6.4516 | acetic acid | 11 | 2 |  | 0.62062537 | 0.20397975 | 35.78194 | 0.1581398 | 0.46620082 | 73.72490163 | 58.2368 | 12.15679 | 0.446366 | 50.865 | [5 empty] | 0.628725 | 75.592791 | 15.964358 | 427.818
C29 | NPERT | CG_006 | full cell | 6.4516 | acetic acid | 12 | 0 |  | 0.61782319 | 0.20778707 | 36.44982 | 0.16086831 | 0.46212741 | 74.34165542 | 57.9095 | 12.2585 | 0.45833 | 54.235 | [5 empty] | 0.629641 | 75.714664 | 16.312771 | 426.5375
C29 | NPERT | CG_006 | full cell | 6.4516 | acetic acid | 12 | 1 |  | 0.61745652 | 0.20712789 | 36.33419 | 0.16027648 | 0.4618989 | 74.03152878 | 57.8858 | 12.20736 | 0.450322 | 60.419 | [5 empty] | 0.629565 | 75.748485 | 16.318085 | 422.1819
C29 | NPERT | CG_006 | full cell | 6.4516 | acetic acid | 12 | 2 |  | 0.61742319 | 0.20763061 | 36.42237 | 0.15986871 | 0.46618525 | 74.52843431 | 58.1363 | 12.28928 | 0.442097 | 54.962 | [5 empty] | 0.629132 | 75.786533 | 16.315059 | 433.9228
C29 | NPERT | CG_006 | full cell | 6.4516 | acetic acid | 13 | 0 |  | 0.61675352 | 0.20556642 | 36.06027 | 0.15888552 | 0.46257124 | 73.49586919 | 57.9694 | 12.11902 | 0.461315 | 54.572 | [5 empty] | 0.628877 | 75.728616 | 16.13833 | 433.3314
C29 | NPERT | CG_006 | full cell | 6.4516 | acetic acid | 13 | 1 |  | 0.61663212 | 0.20591433 | 36.1213 | 0.15927607 | 0.46111822 | 73.44509866 | 57.8429 | 12.11065 | 0.457243 | 48.626 | [5 empty] | 0.629002 | 75.696255 | 16.134643 | 424.0654
C29 | NPERT | CG_006 | full cell | 6.4516 | acetic acid | 13 | 2 |  | 0.61639028 | 0.20504872 | 35.96946 | 0.15829753 | 0.46187917 | 73.11433121 | 57.8482 | 12.05612 | 0.462764 | 52.679 | [5 empty] | 0.629018 | 75.644285 | 16.123976 | 420.9064
C29 | NPERT | CG_006 | full cell | 6.4516 | acetic acid | 14 | 0 |  | 0.61258688 | 0.20264179 | 35.54724 | 0.15542891 | 0.45692964 | 71.02007577 | 57.2116 | 11.71077 | 0.475678 | 49.452 | [5 empty] | 0.628809 | 75.694524 | 15.899429 | 422.7808
C29 | NPERT | CG_006 | full cell | 6.4516 | acetic acid | 14 | 1 |  | 0.61244775 | 0.20278161 | 35.57177 | 0.15497133 | 0.45853263 | 71.05941311 | 57.2169 | 11.71728 | 0.468363 | 47.346 | [5 empty] | 0.629026 | 75.715933 | 15.909416 | 421.669
C29 | NPERT | CG_006 | full cell | 6.4516 | acetic acid | 14 | 2 |  | 0.61214349 | 0.20231444 | 35.48982 | 0.15329055 | 0.46072974 | 70.62551768 | 57.0271 | 11.64571 | 0.471323 | 47.161 | [5 empty] | 0.628846 | 75.693173 | 15.900084 | 421.1142
C29 | NPERT | CG_006 | full cell | 6.4516 | acetic acid | 16 | 0 |  | 0.61544072 | 0.20294044 | 35.59963 | 0.15349655 | 0.45329166 | 69.57870808 | 55.7085 | 11.47311 | 0.526445 | 43.011 | [5 empty] | 0.628308 | 75.801052 | 15.929605 | 443.2752
C29 | NPERT | CG_006 | full cell | 6.4516 | acetic acid | 16 | 1 |  | 0.61523997 | 0.20279048 | 35.57332 | 0.15312248 | 0.45619915 | 69.85434427 | 55.9888 | 11.51855 | 0.502289 | 42.979 | [5 empty] | 0.628453 | 75.738297 | 15.920087 | 439.252
C29 | NPERT | CG_006 | full cell | 6.4516 | acetic acid | 16 | 2 |  | 0.61520869 | 0.20278836 | 35.57295 | 0.15255538 | 0.45802496 | 69.87417228 | 56.0081 | 11.52182 | 0.501327 | 40.364 | [5 empty] | 0.628764 | 75.857848 | 15.953105 | 434.7635
C30 | NPERT | CG_006 | full cell | 6.4516 | DI water | 0 | 0 | 12901 | 0.616242 | 0.213801 | 33.13922128 | 0.171513 | 0.479721 | 82.2786 | 62.449 | 12.7532 | 0.346074 | 99.391 | 1 | 1 | 1 | 1 |  | 0.616121 | 74.666994 | 15.316318 | 503.6345
C30 | NPERT | CG_006 | full cell | 6.4516 | DI water | 0 | 1 | 12702 | 0.61365 | 0.216219 | 33.51401203 | 0.173362 | 0.475623 | 82.45478 | 62.1441 | 12.78048 | 0.370549 | 84.663 | 1 | 1 | 1 | 1 |  | 0.615738 | 74.692385 | 15.312001 | 510.2151
C30 | NPERT | CG_006 | full cell | 6.4516 | DI water | 0 | 2 | 12281 | 0.615817 | 0.21437 | 33.22741645 | 0.171387 | 0.485967 | 83.28842 | 63.0912 | 12.90973 | 0.323673 | 95.07 | 1 | 1 | 1 | 1 |  | 0.618626 | 74.451176 | 15.334121 | 420.4828
C30 | NPERT | CG_006 | full cell | 6.4516 | DI water | 1 | 0 | 16177 | 0.623162 | 0.2 | 31.000062 | 0.174619 | 0.497185 | 86.81805 | 69.6206 | 13.44935 | 0.262029 | 293.931 | 1.019902 | 1.009039 | 0.9942983 | 1.00483 |  | 0.627076 | 75.438568 | 14.664782 | 416.5831
C30 | NPERT | CG_006 | full cell | 6.4516 | DI water | 1 | 1 | 16137 | 0.622607 | 0.2 | 31.000062 | 0.17502 | 0.501523 | 87.77679 | 70.452 | 13.59784 | 0.233874 | 291.95 | 1.019902 | 1.009039 | 0.9942983 | 1.00483 |  | 0.626139 | 75.089894 | 14.575197 | 415.7556
C30 | NPERT | CG_006 | full cell | 6.4516 | DI water | 1 | 2 | 16243 | 0.622815 | 0.2 | 31.000062 | 0.17406 | 0.50429 | 87.77664 | 70.4289 | 13.59792 | 0.24062 | 293.569 | 1.019902 | 1.009039 | 0.9942983 | 1.00483 |  | 0.626883 | 75.269705 | 14.62744 | 406.5785
C30 | NPERT | CG_006 | full cell | 6.4516 | DI water | 2 | 0 | 16830 | 0.620051 | 0.2 | 31.000062 | 0.173664 | 0.498859 | 86.63402 | 69.8191 | 13.42036 | 0.223356 | 292.75 | 1.027871 | 1.02161 | 0.9982843 | 1.015897 |  | 0.627208 | 75.365396 | 14.653623 | 413.3268
C30 | NPERT | CG_006 | full cell | 6.4516 | DI water | 2 | 1 | 16588 | 0.61985 | 0.2 | 31.000062 | 0.17526 | 0.500681 | 87.74903 | 70.7405 | 13.59306 | 0.209457 | 294.065 | 1.027871 | 1.02161 | 0.9982843 | 1.015897 |  | 0.626631 | 75.360558 | 14.639222 | 359.8274
C30 | NPERT | CG_006 | full cell | 6.4516 | DI water | 2 | 2 | 16451 | 0.619825 | 0.2 | 31.000062 | 0.174907 | 0.497958 | 87.09625 | 70.2158 | 13.49169 | 0.264691 | 289.403 | 1.027871 | 1.02161 | 0.9982843 | 1.015897 |  | 0.623559 | 75.534737 | 14.601105 | 522.2118
C30 | NPERT | CG_006 | full cell | 6.4516 | DI water | 3 | 0 | 16608 | 0.619187 | 0.2 | 31.000062 | 0.170967 | 0.478629 | 81.82995 | 66.0375 | 12.67579 | 0.372937 | 290.419 | 1.015298 | 1.047152 | 1.036677 | 1.077895 |  | 0.625085 | 75.132829 | 14.558975 | 434.6338
C30 | NPERT | CG_006 | full cell | 6.4516 | DI water | 3 | 1 | 16185 | 0.618463 | 0.2 | 31.000062 | 0.172429 | 0.493315 | 85.06178 | 68.7242 | 13.17607 | 0.269094 | 294.939 | 1.015298 | 1.047152 | 1.036677 | 1.077895 |  | 0.624477 | 75.29004 | 14.575233 | 457.3537
C30 | NPERT | CG_006 | full cell | 6.4516 | DI water | 3 | 2 | 16208 | 0.618549 | 0.2 | 31.000062 | 0.17332 | 0.484411 | 83.95828 | 67.8249 | 13.00546 | 0.308479 | 295.251 | 1.015298 | 1.047152 | 1.036677 | 1.077895 |  | 0.624771 | 75.223614 | 14.569234 | 446.5702
C30 | NPERT | CG_006 | full cell | 6.4516 | DI water | 4 | 0 | 16020 | 0.618187 | 0.2 | 31.000062 | 0.165984 | 0.497229 | 82.53205 | 66.7076 | 12.78373 | 0.260136 | 292.634 | 1.039314 | 1.019957 | 0.9869593 | 1.011387 |  | 0.626172 | 75.509386 | 14.657386 | 441.0768
C30 | NPERT | CG_006 | full cell | 6.4516 | DI water | 4 | 1 | 16208 | 0.618762 | 0.2 | 31.000062 | 0.172531 | 0.499009 | 86.09468 | 69.5222 | 13.33551 | 0.257739 | 292.692 | 1.039314 | 1.019957 | 0.9869593 | 1.011387 |  | 0.625598 | 75.402608 | 14.623231 | 451.2483
C30 | NPERT | CG_006 | full cell | 6.4516 | DI water | 4 | 2 | 16170 | 0.618464 | 0.2 | 31.000062 | 0.168649 | 0.490645 | 82.74689 | 66.8501 | 12.81678 | 0.275446 | 293.982 | 1.039314 | 1.019957 | 0.9869593 | 1.011387 |  | 0.626609 | 75.553814 | 14.676245 | 437.0378
C30 | NPERT | CG_006 | full cell | 6.4516 | DI water | 5 | 0 | 15886 | 0.618256 | 0.2 | 31.000062 | 0.170496 | 0.486373 | 82.92464 | 66.9971 | 12.84065 | 0.317384 | 292.4 | 1.049629 | 1.014001 | 0.9717077 | 0.9982151 |  | 0.625256 | 75.091264 | 14.554882 | 418.5391
C30 | NPERT | CG_006 | full cell | 6.4516 | DI water | 5 | 1 | 15893 | 0.618177 | 0.2 | 31.000062 | 0.17298 | 0.488947 | 84.57777 | 68.3418 | 13.0967 | 0.289281 | 290.914 | 1.049629 | 1.014001 | 0.9717077 | 0.9982151 |  | 0.625926 | 75.439026 | 14.637974 | 435.8906
C30 | NPERT | CG_006 | full cell | 6.4516 | DI water | 5 | 2 | 15750 | 0.61814 | 0.2 | 31.000062 | 0.171318 | 0.487175 | 83.46174 | 67.4422 | 12.92353 | 0.301549 | 291.258 | 1.049629 | 1.014001 | 0.9717077 | 0.9982151 |  | 0.626197 | 75.401903 | 14.637088 | 427.1598
C30 | NPERT | CG_006 | full cell | 6.4516 | DI water | 6 | 0 | 16087 | 0.615442 | 0.2 | 31.000062 | 0.171617 | 0.492905 | 84.59076 | 68.6724 | 13.10183 | 0.283572 | 293.403 | 1.033647 | 1.025022 | 0.996865 | 1.022923 |  | 0.625583 | 75.413492 | 14.625004 | 409.2665
C30 | NPERT | CG_006 | full cell | 6.4516 | DI water | 6 | 1 | 15684 | 0.615283 | 0.2 | 31.000062 | 0.173987 | 0.492563 | 85.69945 | 69.5895 | 13.27337 | 0.253186 | 293.878 | 1.033647 | 1.025022 | 0.996865 | 1.022923 |  | 0.620241 | 74.011588 | 14.230559 | 414.8668
C30 | NPERT | CG_006 | full cell | 6.4516 | DI water | 6 | 2 | 15659 | 0.615171 | 0.2 | 31.000062 | 0.173804 | 0.493225 | 85.72453 | 69.6228 | 13.2773 | 0.259984 | 288.937 | 1.033647 | 1.025022 | 0.996865 | 1.022923 |  | 0.624584 | 75.240391 | 14.56813
C30 | NPERT | CG_006 | full cell | 6.4516 | DI water | 7 | 0 | 16624 | 0.623189 | 0.2 | 31.000062 | 0.175968 | 0.499598 | 87.91325 | 70.4918 | 13.61824 | 0.25714 | 296.976 | 1.024893 | 0.9961124 | 0.9782462 | 0.9954308 |  | 0.625519 | 75.400182 | 14.620914 | 425.5344
C30 | NPERT | CG_006 | full cell | 6.4516 | DI water | 7 | 1 | 16352 | 0.622941 | 0.2 | 31.000062 | 0.178349 | 0.501191 | 89.38702 | 71.7013 | 13.84639 | 0.241253 | 293.869 | 1.024893 | 0.9961124 | 0.9782462 | 0.9954308 |  | 0.626288 | 75.674137 | 14.692073 | 435.6009
C30 | NPERT | CG_006 | full cell | 6.4516 | DI water | 7 | 2 | 16279 | 0.622663 | 0.2 | 31.000062 | 0.176156 | 0.497647 | 87.66348 | 70.3474 | 13.57887 | 0.269875 | 295.19 | 1.024893 | 0.9961124 | 0.9782462 | 0.9954308 |  | 0.615487 | 72.886776 | 13.906868 | 419.2954
C30 | NPERT | CG_006 | full cell | 6.4516 | DI water | 8 | 0 | 16620 | 0.621632 | 0.2 | 31.000062 | 0.173581 | 0.493664 | 85.69057 | 68.8891 | 13.27536 | 0.279082 | 295.295 | 1.030907 | 1.012795 | 0.9886157 | 1.01127 |  | 0.624469 | 75.246089 | 14.566539 | 435.6667
C30 | NPERT | CG_006 | full cell | 6.4516 | DI water | 8 | 1 | 16437 | 0.621291 | 0.2 | 31.000062 | 0.17383 | 0.495584 | 86.14737 | 69.2963 | 13.34651 | 0.262657 | 295.64 | 1.030907 | 1.012795 | 0.9886157 | 1.01127 |  | 0.616177 | 73.16329 | 13.975274 | 348.031
C30 | NPERT | CG_006 | full cell | 6.4516 | DI water | 8 | 2 | 16265 | 0.620914 | 0.2 | 31.000062 | 0.172903 | 0.494201 | 85.44901 | 68.7749 | 13.23805 | 0.252421 | 294.036 | 1.030907 | 1.012795 | 0.9886157 | 1.01127 |  | 0.624383 | 75.336422 | 14.582021 | 449.1695
C30 | NPERT | CG_006 | full cell | 6.4516 | DI water | 9 | 0 |  | 0.61426253 | 0.20253059 | 35.52773 | 0.16310913 | 0.49182482 | 80.22111776 | 64.4828 | 13.22797 | 0.269572 | 190.995 | [5 empty] | 0.626144 | 75.780855 | 15.884259 | 474.0562
C30 | NPERT | CG_006 | full cell | 6.4516 | DI water | 9 | 1 |  | 0.61447687 | 0.20313079 | 35.63302 | 0.16404244 | 0.49017858 | 80.41009125 | 64.4213 | 13.25914 | 0.26226 | 192.301 | [5 empty] | 0.626141 | 75.799563 | 15.888107 | 483.6975
C30 | NPERT | CG_006 | full cell | 6.4516 | DI water | 9 | 2 |  | 0.6142598 | 0.20337808 | 35.6764 | 0.16381345 | 0.4900341 | 80.27417369 | 64.2569 | 13.23673 | 0.269217 | 226.184 | [5 empty] | 0.626264 | 75.852484 | 15.902331 | 489.8873
C30 | NPERT | CG_006 | full cell | 6.4516 | DI water | 10 | 0 |  | 0.61314118 | 0.19931263 | 34.96324 | 0.16152586 | 0.48915252 | 79.01077942 | 64.6534 | 13.02841 | 0.261575 | 133.113 | [5 empty] | 0.626103 | 75.645471 | 15.602901 | 467.1034
C30 | NPERT | CG_006 | full cell | 6.4516 | DI water | 10 | 1 |  | 0.61309094 | 0.19951037 | 34.99793 | 0.16173728 | 0.48847172 | 79.00408846 | 64.5891 | 13.0273 | 0.263296 | 137.214 | [5 empty] | 0.626207 | 75.646546 | 15.605703 | 468.2393
C30 | NPERT | CG_006 | full cell | 6.4516 | DI water | 10 | 2 |  | 0.61316655 | 0.2005513 | 35.18053 | 0.16208794 | 0.48942307 | 79.32957744 | 64.5106 | 13.08096 | 0.262933 | 161.085 | [5 empty] | 0.62629 | 75.654583 | 15.609429 | 458.1397
C30 | NPERT | CG_006 | full cell | 6.4516 | DI water | 11 | 0 |  | 0.61790686 | 0.20277433 | 35.57049 | 0.16333279 | 0.49872171 | 81.45760895 | 65.0123 | 13.43186 | 0.255907 | 129.599 | [5 empty] | 0.62639 | 75.629178 | 15.761597 | 467.3731
C30 | NPERT | CG_006 | full cell | 6.4516 | DI water | 11 | 1 |  | 0.61753501 | 0.2016968 | 35.38147 | 0.16240248 | 0.49837215 | 80.93687195 | 64.9809 | 13.346 | 0.264595 | 129.049 | [5 empty] | 0.626253 | 75.597372 | 15.751525 | 470.301
C30 | NPERT | CG_006 | full cell | 6.4516 | DI water | 11 | 2 |  | 0.61716954 | 0.20084148 | 35.23143 | 0.16207807 | 0.49614184 | 80.41371293 | 64.8742 | 13.25973 | 0.254285 | 121.911 | [5 empty] | 0.626113 | 75.561167 | 15.740451 | 481.4393
C30 | NPERT | CG_006 | full cell | 6.4516 | DI water | 13 | 0 |  | 0.61399702 | 0.20323694 | 35.65164 | 0.16340958 | 0.49083305 | 80.20682284 | 64.275 | 13.22561 | 0.266072 | 131.221 | [5 empty] | 0.625013 | 75.611106 | 15.875344 | 517.3477
C30 | NPERT | CG_006 | full cell | 6.4516 | DI water | 13 | 1 |  | 0.61395785 | 0.20323748 | 35.65173 | 0.16353119 | 0.49029776 | 80.17897426 | 64.2567 | 13.22104 | 0.264055 | 125.323 | [5 empty] | 0.623426 | 75.480793 | 15.80776 | 555.7365
C30 | NPERT | CG_006 | full cell | 6.4516 | DI water | 13 | 2 |  | 0.61397398 | 0.20470029 | 35.90834 | 0.16453297 | 0.49120444 | 80.81932815 | 64.3053 | 13.32662 | 0.254411 | 97.832 | [5 empty] | 0.625043 | 75.58938 | 15.871556 | 509.7292
C30 | NPERT | CG_006 | full cell | 6.4516 | DI water | 14 | 0 |  | 0.60998217 | 0.2030691 | 35.6222 | 0.16359935 | 0.48916674 | 80.02736302 | 64.6067 | 13.19603 | 0.279508 | 107.802 | [5 empty] | 0.625816 | 75.735686 | 15.829526 | 505.5099
C30 | NPERT | CG_006 | full cell | 6.4516 | DI water | 14 | 1 |  | 0.60978921 | 0.20250668 | 35.52354 | 0.16315827 | 0.48780616 | 79.58960736 | 64.4521 | 13.12384 | 0.279373 | 114.808 | [5 empty] | 0.626291 | 75.675784 | 15.829014 | 477.1521
C30 | NPERT | CG_006 | full cell | 6.4516 | DI water | 14 | 2 |  | 0.60947556 | 0.2020453 | 35.4426 | 0.16218596 | 0.48874019 | 79.26679806 | 64.3704 | 13.07061 | 0.277317 | 101.181 | [5 empty] | 0.625886 | 75.771225 | 15.838726 | 500.286
C30 | NPERT | CG_006 | full cell | 6.4516 | DI water | 16 | 0 |  | 0.61104127 | 0.20103174 | 35.26481 | 0.16190179 | 0.48122981 | 77.9119677 | 63.4262 | 12.8472 | 0.336854 | 119.859 | [5 empty] | 0.624602 | 75.752256 | 15.72183 | 526.6818
C30 | NPERT | CG_006 | full cell | 6.4516 | DI water | 16 | 1 |  | 0.61096226 | 0.20226725 | 35.48154 | 0.16248718 | 0.48509935 | 78.82242413 | 63.7837 | 12.99734 | 0.303056 | 107.919 | [5 empty] | 0.624654 | 75.734495 | 15.719466 | 522.6678
C30 | NPERT | CG_006 | full cell | 6.4516 | DI water | 16 | 2 |  | 0.61153177 | 0.20122895 | 35.2994 | 0.16093522 | 0.48848049 | 78.61371305 | 63.8835 | 12.96292 | 0.325154 | 100.87 | [5 empty] | 0.62459 | 75.724662 | 15.715795 | 523.4002
C31 | NPERT | CG_006 | full cell | 6.4516 | DI water | 0 | 0 | 13866 | 0.615979 | 0.211215 | 32.73839048 | 0.176584 | 0.492806 | 87.02177 | 66.8862 | 13.48838 | 0.263307 | 318.875 | 1 | 1 | 1 | 1 |  | 0.618239 | 75.701339 | 15.285106 | 496.6718
C31 | NPERT | CG_006 | full cell | 6.4516 | DI water | 0 | 1 | 13587 | 0.616165 | 0.210141 | 32.57192014 | 0.176169 | 0.49339 | 86.92009 | 67.1293 | 13.47263 | 0.254724 | 181.727 | 1 | 1 | 1 | 1 |  | 0.619961 | 75.725213 | 15.332497 | 459.0258
C31 | NPERT | CG_006 | full cell | 6.4516 | DI water | 0 | 2 | 13888 | 0.614096 | 0.21076 | 32.66786534 | 0.177529 | 0.498926 | 88.57396 | 68.4354 | 13.72897 | 0.222167 | 653.478 | 1 | 1 | 1 | 1 |  | 0.61976 | 75.70932 | 15.324309 | 463.7581
C31 | NPERT | CG_006 | full cell | 6.4516 | DI water | 1 | 0 | 16341 | 0.623915 | 0.2 | 31.000062 | 0.173233 | 0.520651 | 90.19382 | 73.0079 | 14.12075 | 0.210303 | 29.076 | 1.019902 | 1.009039 | 0.9942983 | 1.00483 |  | 0.624479 | 76.411147 | 14.792322 | 498.2086
C31 | NPERT | CG_006 | full cell | 6.4516 | DI water | 1 | 1 | 16364 | 0.624172 | 0.2 | 31.000062 | 0.17686 | 0.497927 | 88.06364 | 70.5063 | 13.64253 | 0.280621 | 296.31 | 1.019902 | 1.009039 | 0.9942983 | 1.00483 |  | 0.625161 | 76.551093 | 14.835609 | 493.8852
C31 | NPERT | CG_006 | full cell | 6.4516 | DI water | 1 | 2 | 16426 | 0.623973 | 0.2 | 31.000062 | 0.175282 | 0.504838 | 88.48919 | 70.8728 | 13.70907 | 0.240425 | 295.435 | 1.019902 | 1.009039 | 0.9942983 | 1.00483 |  | 0.625161 | 76.551093 | 14.835609 | 493.8852
C31 | NPERT | CG_006 | full cell | 6.4516 | DI water | 2 | 0 | 16210 | 0.620193 | 0.2 | 31.000062 | 0.17742 | 0.503561 | 89.34201 | 71.9853 | 13.83991 | 0.192306 | 292.812 | 1.027871 | 1.02161 | 0.9982843 | 1.015897 |  | 0.62559 | 77.093118 | 14.950899 | 299.474
C31 | NPERT | CG_006 | full cell | 6.4516 | DI water | 2 | 1 | 16149 | 0.61986 | 0.2 | 31.000062 | 0.174864 | 0.498679 | 87.20103 | 70.297 | 13.50806 | 0.222855 | 293.354 | 1.027871 | 1.02161 | 0.9982843 | 1.015897 |  | 0.609431 | 75.999213 | 14.358036 | 62.42681
C31 | NPERT | CG_006 | full cell | 6.4516 | DI water | 2 | 2 | 16204 | 0.619355 | 0.2 | 31.000062 | 0.17463 | 0.499596 | 87.24459 | 70.3922 | 13.51533 | 0.246742 | 293.155 | 1.027871 | 1.02161 | 0.9982843 | 1.015897 |  | 0.624741 | 76.465535 | 14.809067 | 433.0927
C31 | NPERT | CG_006 | full cell | 6.4516 | DI water | 3 | 0 | 16163 | 0.618867 | 0.2 | 31.000062 | 0.174544 | 0.497335 | 86.80715 | 70.0901 | 13.44673 | 0.241359 | 292.084 | 1.015298 | 1.047152 | 1.036677 | 1.077895 |  | 0.627004 | 77.045619 | 14.975451 | 486.0978
C31 | NPERT | CG_006 | full cell | 6.4516 | DI water | 3 | 1 | 16126 | 0.619218 | 0.2 | 31.000062 | 0.1748 | 0.494047 | 86.35933 | 69.6892 | 13.3774 | 0.28675 | 292.386 | 1.015298 | 1.047152 | 1.036677 | 1.077895 |  | 0.5905 | 77.419074 | 14.171941 | 1176.464
C31 | NPERT | CG_006 | full cell | 6.4516 | DI water | 3 | 2 | 16269 | 0.619072 | 0.2 | 31.000062 | 0.173694 | 0.488517 | 84.85235 | 68.4895 | 13.14401 | 0.322216 | 292.888 | 1.015298 | 1.047152 | 1.036677 | 1.077895 |  | 0.626423 | 76.964134 | 14.945753 | 493.3108
C31 | NPERT | CG_006 | full cell | 6.4516 | DI water | 4 | 0 | 15033 | 0.61827 | 0.2 | 31.000062 | 0.171338 | 0.490012 | 83.9576 | 67.8487 | 13.00416 | 0.28173 | 289.317 | 1.039314 | 1.019957 | 0.9869593 | 1.011387 |  | 0.627006 | 77.127456 | 14.991417 | 219.8566
C31 | NPERT | CG_006 | full cell | 6.4516 | DI water | 4 | 1 | 15159 | 0.617778 | 0.2 | 31.000062 | 0.167809 | 0.495645 | 83.17373 | 67.4583 | 12.91904 | 0.270515 | 261.188 | 1.039314 | 1.019957 | 0.9869593 | 1.011387 |  | 0.626465 | 77.104677 | 14.974043 | 503.2779
C31 | NPERT | CG_006 | full cell | 6.4516 | DI water | 4 | 2 | 15025 | 0.617662 | 0.2 | 31.000062 | 0.170197 | 0.494201 | 84.11139 | 68.0444 | 13.02884 | 0.264731 | 300.067 | 1.039314 | 1.019957 | 0.9869593 | 1.011387 |  | 0.626309 | 77.1092 | 14.971202 | 501.0463
C31 | NPERT | CG_006 | full cell | 6.4516 | DI water | 5 | 0 | 15588 | 0.618093 | 0.2 | 31.000062 | 0.173998 | 0.496772 | 86.43729 | 69.8516 | 13.38421 | 0.251702 | 286.191 | 1.049629 | 1.014001 | 0.9717077 | 0.9982151 |  | 0.625316 | 76.705764 | 14.869257 | 488.0938
C31 | NPERT | CG_006 | full cell | 6.4516 | DI water | 5 | 1 | 15433 | 0.618695 | 0.2 | 31.000062 | 0.175823 | 0.497598 | 87.48887 | 70.6353 | 13.54756 | 0.258927 | 294.03 | 1.049629 | 1.014001 | 0.9717077 | 0.9982151 |  | 0.626409 | 76.926146 | 14.938031 | 485.7977
C31 | NPERT | CG_006 | full cell | 6.4516 | DI water | 5 | 2 | 15611 | 0.618534 | 0.2 | 31.000062 | 0.176184 | 0.500309 | 88.14646 | 71.1847 | 13.64938 | 0.242262 | 289.173 | 1.049629 | 1.014001 | 0.9717077 | 0.9982151 |  | 0.61809 | 75.269832 | 14.422305 | 531.8175
C31 | NPERT | CG_006 | full cell | 6.4516 | DI water | 6 | 0 | 15717 | 0.614899 | 0.2 | 31.000062 | 0.173944 | 0.499959 | 86.96501 | 70.6649 | 13.47008 | 0.222469 | 292.398 | 1.033647 | 1.025022 | 0.996865 | 1.022923 |  | 0.551354 | 78.396523 | 13.399517 | 2362.432
C31 | NPERT | CG_006 | full cell | 6.4516 | DI water | 6 | 1 | 15680 | 0.614559 | 0.2 | 31.000062 | 0.174154 | 0.498478 | 86.81204 | 70.5773 | 13.44594 | 0.234319 | 293.305 | 1.033647 | 1.025022 | 0.996865 | 1.022923 |  | 0.626583 | 77.076596 | 14.971408 | 469.3648
C31 | NPERT | CG_006 | full cell | 6.4516 | DI water | 6 | 2 | 15724 | 0.614084 | 0.2 | 31.000062 | 0.173483 | 0.49851 | 86.48318 | 70.3624 | 13.39464 | 0.216383 | 289.735 | 1.033647 | 1.025022 | 0.996865 | 1.022923 |  | 0.627047 | 77.090724 | 14.985245 | 461.8958
C31 | NPERT | CG_006 | full cell | 6.4516 | DI water | 7 | 0 | 15974 | 0.622261 | 0.2 | 31.000062 | 0.178662 | 0.495176 | 88.4692 | 71.0417 | 13.70404 | 0.259089 | 298.528 | 1.024893 | 0.9961124 | 0.9782462 | 0.9954308 |  | 0.622504 | 76.551244 | 14.772577 | 532.9217
C31 | NPERT | CG_006 | full cell | 6.4516 | DI water | 7 | 1 | 15957 | 0.622427 | 0.2 | 31.000062 | 0.179479 | 0.500106 | 89.75869 | 72.0567 | 13.90354 | 0.23938 | 292.373 | 1.024893 | 0.9961124 | 0.9782462 | 0.9954308 |  | 0.623991 | 76.769184 | 14.850013 | 520.2188
C31 | NPERT | CG_006 | full cell | 6.4516 | DI water | 7 | 2 | 15792 | 0.621788 | 0.2 | 31.000062 | 0.179359 | 0.498908 | 89.48345 | 71.9079 | 13.86058 | 0.23697 | 296.955 | 1.024893 | 0.9961124 | 0.9782462 | 0.9954308 |  | 0.620287 | 76.190882 | 14.650659 | 554.8625
C31 | NPERT | CG_006 | full cell | 6.4516 | DI water | 8 | 0 | 15922 | 0.620145 | 0.2 | 31.000062 | 0.174853 | 0.495896 | 86.70877 | 69.8746 | 13.43307 | 0.279778 | 295.682 | 1.030907 | 1.012795 | 0.9886157 | 1.01127 |  | 0.624835 | 76.908273 | 14.897053 | 503.432
C31 | NPERT | CG_006 | full cell | 6.4516 | DI water | 8 | 1 | 15960 | 0.62009 | 0.2 | 31.000062 | 0.175383 | 0.489833 | 85.9083 | 69.2343 | 13.30879 | 0.306436 | 292.654 | 1.030907 | 1.012795 | 0.9886157 | 1.01127 |  | 0.613116 | 74.930494 | 14.241726 | 609.6422
C31 | NPERT | CG_006 | full cell | 6.4516 | DI water | 8 | 2 | 15961 | 0.619564 | 0.2 | 31.000062 | 0.175937 | 0.491728 | 86.51312 | 69.7827 | 13.40283 | 0.280481 | 295.293 | 1.030907 | 1.012795 | 0.9886157 | 1.01127 |  | 0.621564 | 76.370063 | 14.715364 | 531.1453
C31 | NPERT | CG_006 | full cell | 6.4516 | DI water | 9 | 0 |  | 0.61422002 | 0.19618389 | 34.4144 | 0.16475552 | 0.48671026 | 80.18820139 | 66.5462 | 13.22255 | 0.297347 | 259.532 | [5 empty] | 0.626039 | 77.281388 | 15.663877 | 538.3925
C31 | NPERT | CG_006 | full cell | 6.4516 | DI water | 9 | 1 |  | 0.61417079 | 0.19630724 | 34.43604 | 0.16685892 | 0.48728979 | 81.30865015 | 67.439 | 13.4073 | 0.268714 | 851.715 | [5 empty] | 0.626145 | 77.222771 | 15.654662 | 523.2412
C31 | NPERT | CG_006 | full cell | 6.4516 | DI water | 9 | 2 |  | 0.61395713 | 0.19653838 | 34.47658 | 0.16619993 | 0.48880667 | 81.23963397 | 67.326 | 13.39593 | 0.28528 | 332.626 | [5 empty] | 0.62645 | 77.176615 | 15.652906 | 511.1166
C31 | NPERT | CG_006 | full cell | 6.4516 | DI water | 10 | 0 |  | 0.61313416 | 0.1924422 | 33.75804 | 0.16261746 | 0.48929706 | 79.56824727 | 67.4348 | 13.12033 | 0.271669 | 377.574 | [5 empty] | 0.626157 | 77.221753 | 15.30468 | 517.436
C31 | NPERT | CG_006 | full cell | 6.4516 | DI water | 10 | 1 |  | 0.61290374 | 0.19163416 | 33.61629 | 0.16211038 | 0.48717103 | 78.9754809 | 67.2399 | 13.02258 | 0.277755 | 293.912 | [5 empty] | 0.626232 | 77.218964 | 15.305945 | 516.0916
C31 | NPERT | CG_006 | full cell | 6.4516 | DI water | 10 | 2 |  | 0.61267825 | 0.1917929 | 33.64414 | 0.16253905 | 0.48926801 | 79.52515476 | 67.6768 | 13.11323 | 0.255941 | 239.759 | [5 empty] | 0.626334 | 77.215064 | 15.307684 | 505.7048
C31 | NPERT | CG_006 | full cell | 6.4516 | DI water | 11 | 0 |  | 0.61692063 | 0.19560616 | 34.31306 | 0.16567086 | 0.49790848 | 82.48892749 | 68.3571 | 13.60192 | 0.259247 | 222.622 | [5 empty] | 0.624934 | 77.052953 | 15.491305 | 550.1807
C31 | NPERT | CG_006 | full cell | 6.4516 | DI water | 11 | 1 |  | 0.61674162 | 0.19506025 | 34.21729 | 0.16475398 | 0.49788506 | 82.0285465 | 68.1857 | 13.52602 | 0.248592 | 223.24 | [5 empty] | 0.625282 | 77.064095 | 15.502181 | 543.8568
C31 | NPERT | CG_006 | full cell | 6.4516 | DI water | 11 | 2 |  | 0.61657196 | 0.19464572 | 34.14458 | 0.16458362 | 0.49782765 | 81.93427742 | 68.2711 | 13.51046 | 0.241202 | 491.516 | [5 empty] | 0.625433 | 77.039768 | 15.501013 | 530.8884
C31 | NPERT | CG_006 | full cell | 6.4516 | DI water | 13 | 0 |  | 0.61338566 | 0.19700151 | 34.55783 | 0.16659402 | 0.49474609 | 82.42174163 | 68.2085 | 13.59084 | 0.227866 | 359.89 | [5 empty] | 0.625131 | 77.071533 | 15.661819 | 557.4853
C31 | NPERT | CG_006 | full cell | 6.4516 | DI water | 13 | 1 |  | 0.61343778 | 0.19719054 | 34.59099 | 0.16720176 | 0.49401697 | 82.60050774 | 68.2851 | 13.62032 | 0.220624 | 398.6 | [5 empty] | 0.625268 | 77.099117 | 15.670839 | 547.4023
C31 | NPERT | CG_006 | full cell | 6.4516 | DI water | 13 | 2 |  | 0.6133911 | 0.19721753 | 34.59572 | 0.16610187 | 0.49644784 | 82.46091373 | 68.1656 | 13.59731 | 0.213595 | 232.924 | [5 empty] | 0.625067 | 77.097875 | 15.66557 | 546.9877
C31 | NPERT | CG_006 | full cell | 6.4516 | DI water | 14 | 0 |  | 0.6095602 | 0.19510404 | 34.22497 | 0.16504323 | 0.49090321 | 81.02025039 | 68.1257 | 13.35976 | 0.256016 | 477.667 | [5 empty] | 0.625765 | 77.078171 | 15.532897 | 525.8209
C31 | NPERT | CG_006 | full cell | 6.4516 | DI water | 14 | 1 |  | 0.60952729 | 0.19546811 | 34.28884 | 0.16545975 | 0.49061988 | 81.1778419 | 68.1347 | 13.38573 | 0.259123 | 299.015 | [5 empty] | 0.625704 | 77.107721 | 15.537326 | 530.7406
C31 | NPERT | CG_006 | full cell | 6.4516 | DI water | 14 | 2 |  | 0.60905719 | 0.19533544 | 34.26557 | 0.16535914 | 0.48943727 | 80.93292542 | 68.0278 | 13.34536 | 0.254858 | 268.221 | [5 empty] | 0.62561 | 76.99851 | 15.51301 | 524.4351
C31 | NPERT | CG_006 | full cell | 6.4516 | DI water | 15 | 0 |  | 0.60831727 | 0.19443526 | 34.10766 | 0.16462434 | 0.48998898 | 80.66411281 | 68.1986 | 13.30103 | 0.259801 | 414.969 | [5 empty] | 0.627339 | 77.225462 | 15.534875 | 505.0962
C31 | NPERT | CG_006 | full cell | 6.4516 | DI water | 15 | 1 |  | 0.60832548 | 0.19453499 | 34.12515 | 0.16479607 | 0.48997917 | 80.74664172 | 68.2324 | 13.31463 | 0.248743 | 490.256 | [5 empty] | 0.627532 | 77.229393 | 15.540433 | 498.1802
C31 | NPERT | CG_006 | full cell | 6.4516 | DI water | 15 | 2 |  | 0.60796263 | 0.19442681 | 34.10617 | 0.16454907 | 0.49055259 | 80.7199712 | 68.2886 | 13.31024 | 0.246856 | 321.509 | [5 empty] | 0.627287 | 77.197743 | 15.528011 | 501.0631
C31 | NPERT | CG_006 | full cell | 6.4516 | DI water | 16 | 0 |  | 0.61093268 | 0.19452093 | 34.12268 | 0.16448692 | 0.49273251 | 81.04805377 | 68.1998 | 13.36434 | 0.269366 | 320.611 | [5 empty] | 0.625298 | 77.089221 | 15.438701 | 525.9449
C31 | NPERT | CG_006 | full cell | 6.4516 | DI water | 16 | 1 |  | 0.6105142 | 0.19417568 | 34.06212 | 0.16461074 | 0.49162599 | 80.92691859 | 68.2657 | 13.34436 | 0.268196 | 984.616 | [5 empty] | 0.625594 | 77.136442 | 15.45546 | 516.2399
C31 | NPERT | CG_006 | full cell | 6.4516 | DI water | 16 | 2 |  | 0.61037172 | 0.19399693 | 34.03077 | 0.16467615 | 0.49027446 | 80.73651122 | 68.1837 | 13.31296 | 0.271687 | 472.092 | [5 empty] | 0.625136 | 77.126621 | 15.442176 | 537.733
C32 | NPERT | CG_006 | full cell | 6.4516 | baseline | 0 | 0 | 13269 | 0.613861 | 0.210348 | 32.60400521 | 0.174141 | 0.495774 | 86.33445 | 66.8614 | 13.38186 | 0.230354 | 191.5 | [5 empty] | 0.617459 | 75.915834 | 15.286528 | 547.6223
C32 | NPERT | CG_006 | full cell | 6.4516 | baseline | 0 | 1 | 13190 | 0.614153 | 0.210501 | 32.62772026 | 0.173855 | 0.493839 | 85.85653 | 66.4114 | 13.30779 | 0.24922 | 220.875 | [5 empty] | 0.618649 | 75.916418 | 15.316103 | 508.5691
C32 | NPERT | CG_006 | full cell | 6.4516 | baseline | 0 | 2 | 13110 | 0.613959 | 0.210337 | 32.6023002 | 0.174346 | 0.497943 | 86.81411 | 67.2257 | 13.45622 | 0.219685 | 311.575 | [5 empty] | 0.618198 | 75.906199 | 15.302883 | 526.3573
C33 | NPERT | CG_006 | full cell | 6.4516 | baseline | 0 | 0 | 12419 | 0.608864 | 0.21034 | 32.60276521 | 0.17577 | 0.492822 | 86.6232 | 67.6382 | 13.42662 | 0.257274 | 344.525 | [5 empty] | 0.613963 | 75.681701 | 15.099143 | 584.4704
C33 | NPERT | CG_006 | full cell | 6.4516 | baseline | 0 | 1 | 12303 | 0.610668 | 0.209114 | 32.41273483 | 0.173284 | 0.484521 | 83.95992 | 65.7483 | 13.01384 | 0.29513 | 283.102 | [5 empty] | 0.613839 | 75.692572 | 15.09826 | 578.4979
C33 | NPERT | CG_006 | full cell | 6.4516 | baseline | 0 | 2 | 12289 | 0.60929 | 0.209485 | 32.47023994 | 0.174476 | 0.492177 | 85.87326 | 67.2793 | 13.3104 | 0.274539 | 267.615 | [5 empty] | 0.614425 | 75.666801 | 15.10752 | 566.6667
C34 | NPERT | CG_006 | full cell | 6.4516 | baseline | 0 | 0 | 14475 | 0.616328 | 0.210896 | 32.68894538 | 0.174439 | 0.487579 | 85.05287 | 65.4348 | 13.18322 | 0.32685 | 220.795 | [5 empty] | 0.618231 | 75.735647 | 15.269953 | 530.5589
C34 | NPERT | CG_006 | full cell | 6.4516 | baseline | 0 | 1 | 14965 | 0.616455 | 0.210248 | 32.58850518 | 0.175349 | 0.48915 | 85.77191 | 66.1778 | 13.29469 | 0.295323 | 234.511 | [5 empty] | 0.619133 | 75.731162 | 15.291344 | 484.473
C34 | NPERT | CG_006 | full cell | 6.4516 | baseline | 0 | 2 | 15049 | 0.615525 | 0.210069 | 32.56076012 | 0.176313 | 0.494371 | 87.16404 | 67.4109 | 13.51047 | 0.260121 | 274.242 | [5 empty] | 0.61878 | 75.718074 | 15.279964 | 496.7104
C35 | NPERT | CG_006 | full cell | 6.4516 | baseline | 0 | 0 | 13124 | 0.614455 | 0.2063 | 31.97656395 | 0.172947 | 0.479978 | 83.01071 | 65.4854 | 12.86668 | 0.366655 | 148.455 | [5 empty] | 0.618013 | 75.699719 | 14.939535 | 501.7908
C35 | NPERT | CG_006 | full cell | 6.4516 | baseline | 0 | 1 | 13126 | 0.615529 | 0.206379 | 31.98880898 | 0.172697 | 0.490629 | 84.7301 | 66.6995 | 13.13316 | 0.285613 | 215.628 | [5 empty] | 0.618833 | 75.67482 | 14.954429 | 471.8983
C35 | NPERT | CG_006 | full cell | 6.4516 | baseline | 0 | 2 | 13160 | 0.615587 | 0.205386 | 31.83489367 | 0.173272 | 0.485896 | 84.19244 | 66.5905 | 13.04984 | 0.28755 | 223.185 | [5 empty] | 0.618491 | 75.701975 | 14.951543 | 488.0721
C36 | NPERT | CG_006 | full cell | 6.4516 | baseline | 0 | 0 | 12354 | 0.613357 | 0.208928 | 32.38390477 | 0.171082 | 0.471043 | 80.58697 | 62.8862 | 12.49102 | 0.415435 | 202.531 | [5 empty] | 0.616174 | 75.590702 | 15.038144 | 523.119
C36 | NPERT | CG_006 | full cell | 6.4516 | baseline | 0 | 1 | 12285 | 0.613375 | 0.208221 | 32.27431955 | 0.171173 | 0.489543 | 83.79645 | 65.6109 | 12.9885 | 0.263033 | 204.938 | [5 empty] | 0.615721 | 75.58683 | 15.026307 | 533.6743
C36 | NPERT | CG_006 | full cell | 6.4516 | baseline | 0 | 2 | 12283 | 0.613046 | 0.207864 | 32.21898444 | 0.171219 | 0.494133 | 84.60476 | 66.3931 | 13.11378 | 0.237149 | 234.189 | [5 empty] | 0.617878 | 75.550104 | 15.071615 | 479.7225
C36 | NPERT | CG_006 | full cell | 6.4516 | baseline | 0 | 3 |  | 0.61315 | 0.208188 | 32.26920454 | 0.172518 | 0.494895 | 85.37848 | 66.8847 | 13.23371 | 0.229733 | 273.289
C37 | NPERT | CG_006 | full cell | 6.4516 | baseline | 0 | 0 | 11963 | 0.60944 | 0.207975 | 32.23618947 | 0.174883 | 0.472301 | 82.59757 | 65.1665 | 12.80263 | 0.369868 | 290.723 | [5 empty] | 0.614019 | 75.868128 | 14.941887 | 589.6773
C37 | NPERT | CG_006 | full cell | 6.4516 | baseline | 0 | 1 | 11865 | 0.609936 | 0.205829 | 31.90355881 | 0.171614 | 0.475251 | 81.55969 | 64.9659 | 12.6418 | 0.356338 | 318.661 | [5 empty] | 0.614531 | 75.864293 | 14.95359 | 575.1422
C37 | NPERT | CG_006 | full cell | 6.4516 | baseline | 0 | 2 | 11656 | 0.610005 | 0.206997 | 32.08459917 | 0.173617 | 0.469526 | 81.51764 | 64.5585 | 12.63524 | 0.378319 | 173.632 | [5 empty] | 0.614793 | 75.852857 | 14.95769 | 566.4669
C38 | NPERT | CG_006 | full cell | 6.4516 | baseline | 0 | 0 | 10744 | 0.6051 | 0.214828 | 33.2984066 | 0.170387 | 0.46707 | 79.58288 | 61.2214 | 12.33542 | 0.380144 | 48.431 | [5 empty] | 0.603641 | 75.26012 | 15.062811 | 790.7071
C38 | NPERT | CG_006 | full cell | 6.4516 | baseline | 0 | 1 | 10850 | 0.605325 | 0.213138 | 33.03645607 | 0.170193 | 0.473619 | 80.60677 | 62.4773 | 12.49408 | 0.310954 | 59.452 | [5 empty] | 0.600012 | 75.303611 | 14.980888 | 967.9484
C38 | NPERT | CG_006 | full cell | 6.4516 | baseline | 0 | 2 | 10651 | 0.60553 | 0.213761 | 33.13302127 | 0.17043 | 0.47098 | 80.269 | 62.0132 | 12.44173 | 0.31485 | 52.382 | [5 empty] | 0.604582 | 75.274413 | 15.089139 | 771.4319
C39 | NPERT | CG_006 | full cell | 6.4516 | baseline | 0 | 0 | 11411 | 0.607184 | 0.208422 | 32.30547461 | 0.162558 | 0.484971 | 78.83584 | 62.2958 | 12.21955 | 0.310224 | 32.227 | [5 empty] | 0.609288 | 76.607252 | 15.027432 | 874.3885
C39 | NPERT | CG_006 | full cell | 6.4516 | baseline | 0 | 1 | 11495 | 0.607302 | 0.208119 | 32.25850952 | 0.162788 | 0.483553 | 78.71681 | 62.2804 | 12.20114 | 0.312729 | 32.966 | [5 empty] | 0.610393 | 76.547802 | 15.043005 | 828.4464
C39 | NPERT | CG_006 | full cell | 6.4516 | baseline | 0 | 2 | 11558 | 0.607137 | 0.206592 | 32.02182404 | 0.159962 | 0.484159 | 77.44696 | 61.7454 | 12.00431 | 0.330532 | 30.771 | [5 empty] | 0.610858 | 76.54114 | 15.053166 | 808.2771
C40 | NPERT | CG_006 | full cell | 6.4516 | baseline | 0 | 0 | 12117 | 0.614114 | 0.208262 | 32.28067456 | 0.170691 | 0.49091 | 83.79404 | 65.5169 | 12.98808 | 0.265521 | 164.253 | [5 empty] | 0.617806 | 76.54652 | 15.181667 | 562.6384
C40 | NPERT | CG_006 | full cell | 6.4516 | baseline | 0 | 1 | 12286 | 0.613797 | 0.206045 | 31.93703887 | 0.167789 | 0.489614 | 82.15159 | 64.9575 | 12.73353 | 0.268559 | 115.841 | [5 empty] | 0.616025 | 76.580082 | 15.14454 | 623.1345
C40 | NPERT | CG_006 | full cell | 6.4516 | baseline | 0 | 2 | 12115 | 0.613617 | 0.207034 | 32.09033418 | 0.168691 | 0.491095 | 82.84346 | 65.2107 | 12.84075 | 0.282662 | 178.8 | [5 empty] | 0.61861 | 76.517883 | 15.195734 | 536.7825
C41 | NPERT | CG_006 | full cell | 6.4516 | baseline | 0 | 0 | 9460.9 | 0.604656 | 0.198407 | 30.75314651 | 0.157463 | 0.485946 | 76.51856 | 63.7826 | 11.86042 | 0.301722 | 50.824 | [5 empty] | 0.607287 | 76.652141 | 14.178157 | 839.1103
C41 | NPERT | CG_006 | full cell | 6.4516 | baseline | 0 | 1 | 9543 | 0.604743 | 0.195785 | 30.34673569 | 0.156086 | 0.482073 | 75.24482 | 63.5517 | 11.66299 | 0.313214 | 54.474 | [5 empty] | 0.608089 | 76.60434 | 14.188013 | 823.1472
C41 | NPERT | CG_006 | full cell | 6.4516 | baseline | 0 | 2 | 9451.4 | 0.604766 | 0.195316 | 30.27404055 | 0.1566 | 0.482848 | 75.61396 | 64.0142 | 11.72017 | 0.313976 | 56.953 | [5 empty] | 0.607139 | 76.64237 | 14.17289 | 861.3119
C42 | NPERT | CG_006 | full cell | 6.4516 | baseline | 0 | 0 | 13345 | 0.6155 | 0.204475 | 31.69368839 | 0.171475 | 0.489591 | 83.95285 | 66.7062 | 13.01269 | 0.295439 | 269.574 | [5 empty] | 0.616526 | 75.708684 | 14.767699 | 521.0017
C42 | NPERT | CG_006 | full cell | 6.4516 | baseline | 0 | 1 | 13163 | 0.616148 | 0.203402 | 31.52737305 | 0.170643 | 0.479635 | 81.84621 | 65.3067 | 12.68617 | 0.343034 | 319.206 | [5 empty] | 0.607252 | 75.774559 | 14.558227 | 764.855
C42 | NPERT | CG_006 | full cell | 6.4516 | baseline | 0 | 2 | 13339 | 0.615959 | 0.20448 | 31.69446339 | 0.170977 | 0.486344 | 83.15378 | 66.0204 | 12.88883 | 0.323039 | 192.329 | [5 empty] | 0.616809 | 75.72765 | 14.778193 | 514.5731
C43 | NPERT | CG_006 | full cell | 6.4516 | baseline | 0 | 0 | 11462 | 0.606515 | 0.206924 | 32.07328415 | 0.161458 | 0.465962 | 75.23333 | 59.9456 | 11.66117 | 0.387352 | 28.695 | [5 empty] | 0.613917 | 76.726675 | 15.01651 | 766.4461
C43 | NPERT | CG_006 | full cell | 6.4516 | baseline | 0 | 1 | 11555 | 0.606394 | 0.205739 | 31.88960878 | 0.160714 | 0.474672 | 76.28621 | 61.1468 | 11.82436 | 0.337176 | 29.707 | [5 empty] | 0.613911 | 76.741354 | 15.019224 | 770.9416
C43 | NPERT | CG_006 | full cell | 6.4516 | baseline | 0 | 2 | 11428 | 0.606299 | 0.20436 | 31.67586335 | 0.158726 | 0.477412 | 75.77759 | 61.1587 | 11.74556 | 0.357224 | 31.407 | [5 empty] | 0.613619 | 76.747875 | 15.013355 | 778.1471
C44 | NPERT | CG_006 | full cell | 6.4516 | baseline | 0 | 0 | 11015 | 0.605808 | 0.21001 | 32.5516151 | 0.163076 | 0.48365 | 78.87192 | 61.9936 | 12.22516 | 0.312212 | 30.538 | [5 empty] | 0.610897 | 76.528106 | 15.135051 | 835.5496
C44 | NPERT | CG_006 | full cell | 6.4516 | baseline | 0 | 1 | 11014 | 0.605788 | 0.207894 | 32.22363445 | 0.16178 | 0.487179 | 78.81578 | 62.582 | 12.21644 | 0.288009 | 31.342 | [5 empty] | 0.612436 | 76.489584 | 15.165555 | 780.3595
C44 | NPERT | CG_006 | full cell | 6.4516 | baseline | 0 | 2 | 11117 | 0.606059 | 0.208686 | 32.34639469 | 0.162524 | 0.480446 | 78.08423 | 61.7384 | 12.10309 | 0.334071 | 30.171 | [5 empty] | 0.612633 | 76.485126 | 15.169529 | 780.8407
C45 | NPERT | CG_006 | full cell | 6.4516 | baseline | 0 | 0 | 11087 | 0.612622 | 0.210414 | 32.61423523 | 0.166825 | 0.488144 | 81.43456 | 63.1744 | 12.62237 | 0.331854 | 64.131 | [5 empty] | 0.614444 | 75.167818 | 15.036442 | 533.8192
C45 | NPERT | CG_006 | full cell | 6.4516 | baseline | 0 | 1 | 11126 | 0.613042 | 0.209851 | 32.52697005 | 0.168042 | 0.494914 | 83.16633 | 64.6467 | 12.89081 | 0.233887 | 95.314 | [5 empty] | 0.614188 | 75.163295 | 15.029288 | 538.8752
C45 | NPERT | CG_006 | full cell | 6.4516 | baseline | 0 | 2 | 11034 | 0.613222 | 0.20985 | 32.52681505 | 0.167311 | 0.49247 | 82.39548 | 64.0289 | 12.77131 | 0.250187 | 81.688 | [5 empty] | 0.613986 | 75.160588 | 15.023799 | 543.8345
sp1092a | SHJ |  | full cell | 6.4516 | acetic acid | 0 | 0 | 223850 | 0.687417 | 0.187356 | 29.04023808 | 0.160801 | 0.520952 | 83.7693 | 65.0424 | 13.4031 | 0.441332 | 185.765 |  |  |  |  | high quality | 0.693319 | 68.178056 | 16.544207 | 10
sp1092a | SHJ |  | full cell | 6.4516 | acetic acid | 0 | 1 | 224360 | 0.687484 | 0.186671 | 28.93406287 | 0.160059 | 0.5262 | 84.22283 | 65.6281 | 13.4757 | 0.435496 | 228.881 |  |  |  |  | high quality | 0.693351 | 68.187341 | 16.547215 | 13.44528
sp1092a | SHJ |  | full cell | 6.4516 | acetic acid | 0 | 2 | 225220 | 0.687158 | 0.187835 | 29.11448323 | 0.160344 | 0.530719 | 85.09752 | 65.9301 | 13.6156 | 0.409899 | 382.537 |  |  |  |  | high quality | 0.693254 | 68.186262 | 16.544629 | 10
sp1092a | SHJ |  | full cell | 6.4516 | acetic acid | 1 | 0 | 258520 | 0.68337 | 0.187549 | 29.07015314 | 0.161192 | 0.525567 | 84.71687 | 66.0995 | 13.5547 | 0.386674 | 325.598 |  |  |  |  | high quality | 0.693664 | 68.327774 | 16.588778 | 22.24779
sp1092a | SHJ |  | full cell | 6.4516 | acetic acid | 1 | 1 | 262330 | 0.683484 | 0.186672 | 28.93421787 | 0.161093 | 0.529898 | 85.36302 | 66.9056 | 13.6581 | 0.366732 | 282.83 |  |  |  |  | high quality | 0.693825 | 68.329312 | 16.593016 | 10
sp1092a | SHJ |  | full cell | 6.4516 | acetic acid | 1 | 2 | 264170 | 0.683117 | 0.187906 | 29.12548825 | 0.161789 | 0.529584 | 85.68071 | 66.7492 | 13.7089 | 0.380859 | 199.652 |  |  |  |  | high quality | 0.693642 | 68.310664 | 16.58411 | 10
sp1092a | SHJ |  | full cell | 6.4516 | acetic acid | 2 | 0 | 268320 | 0.687401 | 0.18733 | 29.03620807 | 0.162082 | 0.533154 | 86.41468 | 67.1073 | 13.8263 | 0.383554 | 192.405 |  |  |  |  | high quality | 0.692304 | 68.18253 | 16.521068 | 10.50139
sp1092a | SHJ |  | full cell | 6.4516 | acetic acid | 2 | 1 | 263820 | 0.687232 | 0.186387 | 28.89004278 | 0.16223 | 0.525824 | 85.30462 | 66.5968 | 13.6487 | 0.395903 | 262.289 |  |  |  |  | high quality | 0.692478 | 68.193657 | 16.527903 | 10
sp1092a | SHJ |  | full cell | 6.4516 | acetic acid | 2 | 2 | 269710 | 0.687001 | 0.187124 | 29.00427801 | 0.161844 | 0.530608 | 85.87556 | 66.8008 | 13.7401 | 0.394342 | 170.513 |  |  |  |  | high quality | 0.692296 | 68.16664 | 16.517015 | 10
sp1092a | SHJ |  | full cell | 6.4516 | acetic acid | 3 | 0 | 264480 | 0.68611 | 0.194306 | 30.11749023 | 0.166983 | 0.532758 | 88.96133 | 66.7301 | 14.2338 | 0.388968 | 292.928 |  |  |  |  | high quality | 0.69245 | 68.138664 | 16.513922 | 10
sp1092a | SHJ |  | full cell | 6.4516 | acetic acid | 3 | 1 | 262840 | 0.685659 | 0.191879 | 29.74130448 | 0.165246 | 0.530536 | 87.66885 | 66.636 | 14.027 | 0.395819 | 186.49 |  |  |  |  | high quality | 0.692689 | 68.165773 | 16.526183 | 13.53257
sp1092a | SHJ |  | full cell | 6.4516 | acetic acid | 3 | 2 | 265560 | 0.685691 | 0.191433 | 29.67217434 | 0.166146 | 0.529679 | 88.00373 | 67.0436 | 14.0806 | 0.37768 | 270.317 |  |  |  |  | high quality | 0.692647 | 68.186267 | 16.530165 | 10
sp1092a | SHJ |  | full cell | 6.4516 | acetic acid | 4 | 0 | 256730 | 0.687025 | 0.192405 | 29.82283465 | 0.167017 | 0.52697 | 88.01309 | 66.5822 | 14.0821 | 0.39504 | 283.907 |  |  |  |  | high quality | 0.692673 | 68.249348 | 16.546063 | 20.71537
sp1092a | SHJ |  | full cell | 6.4516 | acetic acid | 4 | 1 | 259190 | 0.687934 | 0.194309 | 30.11795524 | 0.167086 | 0.53372 | 89.17685 | 66.7134 | 14.2683 | 0.370553 | 234.322 |  |  |  |  | high quality | 0.692532 | 68.237867 | 16.539911 | 10
sp1092a | SHJ |  | full cell | 6.4516 | acetic acid | 4 | 2 | 257410 | 0.688139 | 0.193939 | 30.06060512 | 0.167963 | 0.532995 | 89.52351 | 67.0803 | 14.3238 | 0.375647 | 292.743 |  |  |  |  | high quality | 0.692622 | 68.235427 | 16.541471 | 10
sp1092a | SHJ |  | full cell | 6.4516 | acetic acid | 5 | 0 | 262840 | 0.688759 | 0.191512 | 29.68441937 | 0.164741 | 0.536312 | 88.35268 | 66.9816 | 14.1364 | 0.363882 | 125.991 |  |  |  |  | high quality | 0.692391 | 68.301846 | 16.552061 | 10
sp1092a | SHJ |  | full cell | 6.4516 | acetic acid | 5 | 1 | 263720 | 0.688958 | 0.195089 | 30.23885548 | 0.169284 | 0.535097 | 90.5836 | 67.3944 | 14.4934 | 0.355448 | 125.972 |  |  |  |  | high quality | 0.692341 | 68.299134 | 16.550195 | 13.02135
sp1092a | SHJ |  | full cell | 6.4516 | acetic acid | 5 | 2 | 265760 | 0.689001 | 0.194943 | 30.21622543 | 0.168267 | 0.531575 | 89.44667 | 66.5943 | 14.3115 | 0.380485 | 181.36 |  |  |  |  | high quality | 0.692384 | 68.322035 | 16.556779 | 12.12732
sp1092a | SHJ |  | full cell | 6.4516 | acetic acid | 5 | 3 |  | 0.689234 | 0.197566 | 30.62279125 | 0.170278 | 0.539611 | 91.88366 | 67.4776 | 14.7014 | 0.354721 | 321.771 |  |  |  |  | high quality
sp1092a | SHJ |  | full cell | 6.4516 | acetic acid | 6 | 0 | 256440 | 0.687751 | 0.190827 | 29.57824416 | 0.164847 | 0.528093 | 87.05471 | 66.3318 | 13.9288 | 0.409488 | 164.533 |  |  |  |  | high quality | 0.692358 | 68.199083 | 16.526354 | 10
sp1092a | SHJ |  | full cell | 6.4516 | acetic acid | 6 | 1 | 252240 | 0.687371 | 0.189073 | 29.30637361 | 0.164207 | 0.528402 | 86.76714 | 66.7628 | 13.8827 | 0.398061 | 239.588 |  |  |  |  | high quality | 0.692352 | 68.18857 | 16.523673 | 10
sp1092a | SHJ |  | full cell | 6.4516 | acetic acid | 6 | 2 | 254130 | 0.687469 | 0.188711 | 29.2502635 | 0.163749 | 0.534716 | 87.55902 | 67.4917 | 14.0094 | 0.371454 | 292.965 |  |  |  |  | high quality | 0.692434 | 68.218726 | 16.532938 | 10
sp1092a | SHJ |  | full cell | 6.4516 | acetic acid | 7 | 0 | 258990 | 0.683395 | 0.189856 | 29.42773886 | 0.163311 | 0.533677 | 87.15541 | 67.1737 | 13.9449 | 0.361995 | 172.301 |  |  |  |  | high quality | 0.691943 | 68.148645 | 16.504232 | 14.19098
sp1092a | SHJ |  | full cell | 6.4516 | acetic acid | 7 | 1 | 259760 | 0.683401 | 0.188842 | 29.27056854 | 0.162355 | 0.52938 | 85.94747 | 66.5975 | 13.7516 | 0.396431 | 133.697 |  |  |  |  | high quality | 0.69191 | 68.139079 | 16.501135 | 10
sp1092a | SHJ |  | full cell | 6.4516 | acetic acid | 7 | 2 | 257480 | 0.683303 | 0.18956 | 29.38185876 | 0.164404 | 0.529483 | 87.04898 | 67.2055 | 13.9278 | 0.357203 | 294.734 |  |  |  |  | high quality | 0.691944 | 68.143257 | 16.50296 | 10
sp1092a | SHJ |  | full cell | 6.4516 | acetic acid | 7 | 3 |  | 0.682841 | 0.187866 | 29.11928824 | 0.162158 | 0.531203 | 86.13888 | 67.1479 | 13.7822 | 0.361646 | 298.534 |  |  |  |  | high quality
sp1092a | SHJ |  | full cell | 6.4516 | acetic acid | 7 | 4 |  | 0.683221 | 0.189639 | 29.39410379 | 0.164089 | 0.52998 | 86.96388 | 67.1198 | 13.9142 | 0.364767 | 149.429 |  |  |  |  | high quality
sp1092a | SHJ |  | full cell | 6.4516 | acetic acid | 8 | 0 | 257990 | 0.688297 | 0.192554 | 29.84592969 | 0.169672 | 0.523285 | 88.78708 | 66.9918 | 14.2059 | 0.347278 | 197.031 |  |  |  |  | high quality | 0.690535 | 67.710327 | 16.364718 | 10
sp1092a | SHJ |  | full cell | 6.4516 | acetic acid | 8 | 1 | 256810 | 0.688406 | 0.195517 | 30.30519561 | 0.16599 | 0.542701 | 90.08293 | 66.9287 | 14.4133 | 0.366714 | 377.263 |  |  |  |  | high quality | 0.690652 | 67.741737 | 16.375089 | 10
sp1092a | SHJ |  | full cell | 6.4516 | acetic acid | 8 | 2 | 262290 | 0.689072 | 0.198487 | 30.76554653 | 0.170352 | 0.536308 | 91.36112 | 66.7981 | 14.6178 | 0.355143 | 306.791 |  |  |  |  | high quality | 0.690719 | 67.7477 | 16.378123 | 10
sp1093a | SHJ |  | full cell | 6.4516 | acetic acid | 0 | 0 | 201790 | 0.682237 | 0.189055 | 29.30358361 | 0.164071 | 0.529134 | 86.8154 | 67.309 | 13.8905 | 0.42384 | 145.159 |  |  |  |  | high quality | 0.68886 | 69.759352 | 16.819059 | 13.56937
sp1093a | SHJ |  | full cell | 6.4516 | acetic acid | 0 | 1 | 198440 | 0.681979 | 0.188549 | 29.22515345 | 0.161986 | 0.531112 | 86.03243 | 66.9063 | 13.7652 | 0.442967 | 171.954 |  |  |  |  | high quality | 0.689069 | 69.768918 | 16.826467 | 15.76826
sp1093a | SHJ |  | full cell | 6.4516 | acetic acid | 0 | 2 | 196760 | 0.681797 | 0.188511 | 29.21926344 | 0.162357 | 0.531546 | 86.29998 | 67.1456 | 13.808 | 0.426408 | 135.348 |  |  |  |  | high quality | 0.688955 | 69.78218 | 16.826868 | 12.3637
sp1093a | SHJ |  | full cell | 6.4516 | acetic acid | 1 | 0 | 218700 | 0.679186 | 0.189333 | 29.34667369 | 0.164927 | 0.526649 | 86.85883 | 67.5458 | 13.8974 | 0.402534 | 194.023 |  |  |  |  | high quality | 0.688617 | 69.667767 | 16.791034 | 10.59913
sp1093a | SHJ |  | full cell | 6.4516 | acetic acid | 1 | 1 | 227290 | 0.68384 | 0.194481 | 30.14461529 | 0.16883 | 0.534682 | 90.27062 | 67.8757 | 14.4433 | 0.387111 | 168.455 |  |  |  |  | high quality | 0.688509 | 69.674241 | 16.789981 | 10
sp1093a | SHJ |  | full cell | 6.4516 | acetic acid | 1 | 2 | 225810 | 0.683417 | 0.192881 | 29.89661479 | 0.167926 | 0.532987 | 89.50219 | 67.8982 | 14.3204 | 0.379747 | 187.591 |  |  |  |  | high quality | 0.688734 | 69.690939 | 16.799489 | 12.87642
sp1093a | SHJ |  | full cell | 6.4516 | acetic acid | 2 | 0 | 234790 | 0.682393 | 0.187785 | 29.10673321 | 0.164197 | 0.531981 | 87.34977 | 68.166 | 13.976 | 0.419463 | 352.184 |  |  |  |  | high quality | 0.688301 | 69.726906 | 16.797584 | 10
sp1093a | SHJ |  | full cell | 6.4516 | acetic acid | 2 | 1 | 234320 | 0.682664 | 0.187023 | 28.98862298 | 0.163688 | 0.532319 | 87.13424 | 68.2476 | 13.9415 | 0.389235 | 218.729 |  |  |  |  | high quality | 0.688655 | 69.841403 | 16.833822 | 10
sp1093a | SHJ |  | full cell | 6.4516 | acetic acid | 2 | 2 | 236210 | 0.682094 | 0.187818 | 29.11184822 | 0.163683 | 0.535528 | 87.65682 | 68.4234 | 14.0251 | 0.402919 | 234.073 |  |  |  |  | high quality | 0.688771 | 69.834356 | 16.834948 | 10
sp1093a | SHJ |  | full cell | 6.4516 | acetic acid | 3 | 0 | 229730 | 0.6829 | 0.192615 | 29.85538471 | 0.167422 | 0.530983 | 88.89842 | 67.5844 | 14.2237 | 0.425061 | 194.977 |  |  |  |  | high quality | 0.688582 | 69.662235 | 16.78886 | 10
sp1093a | SHJ |  | full cell | 6.4516 | acetic acid | 3 | 1 | 235030 | 0.682629 | 0.190594 | 29.54212908 | 0.166104 | 0.535511 | 88.95057 | 68.3682 | 14.2321 | 0.362648 | 222.432 |  |  |  |  | high quality | 0.688778 | 69.690575 | 16.800461 | 21.15611
sp1093a | SHJ |  | full cell | 6.4516 | acetic acid | 3 | 2 | 238800 | 0.681784 | 0.189818 | 29.42184884 | 0.165691 | 0.533599 | 88.41261 | 68.3171 | 14.146 | 0.398148 | 268.155 |  |  |  |  | high quality | 0.688347 | 69.617576 | 16.77237 | 11.60418
sp1093a | SHJ |  | full cell | 6.4516 | acetic acid | 4 | 0 | 230900 | 0.684034 | 0.19666 | 30.48236096 | 0.170619 | 0.536863 | 91.59921 | 68.0923 | 14.6559 | 0.366843 | 168.971 |  |  |  |  | high quality | 0.6887 | 69.881548 | 16.844607 | 14.75301
sp1093a | SHJ |  | full cell | 6.4516 | acetic acid | 4 | 1 | 237410 | 0.683991 | 0.196024 | 30.38378077 | 0.170442 | 0.532116 | 90.69483 | 67.6429 | 14.5112 | 0.396734 | 220.75 |  |  |  |  | high quality | 0.688811 | 69.870075 | 16.844558 | 11.54096
sp1093a | SHJ |  | full cell | 6.4516 | acetic acid | 4 | 2 | 230930 | 0.684021 | 0.194914 | 30.21173042 | 0.170286 | 0.530284 | 90.29991 | 67.7289 | 14.448 | 0.392932 | 146.669 |  |  |  |  | high quality | 0.688806 | 69.901726 | 16.852052 | 10
sp1093a | SHJ |  | full cell | 6.4516 | acetic acid | 5 | 0 | 233060 | 0.681268 | 0.19629 | 30.42501085 | 0.170124 | 0.52829 | 89.87469 | 67.2081 | 14.3799 | 0.421635 | 260.594 |  |  |  |  | high quality | 0.688118 | 69.794418 | 16.809381 | 10
sp1093a | SHJ |  | full cell | 6.4516 | acetic acid | 5 | 1 | 232060 | 0.681272 | 0.196211 | 30.41276583 | 0.170981 | 0.531874 | 90.94055 | 68.0321 | 14.5505 | 0.394193 | 282.143 |  |  |  |  | high quality | 0.688341 | 69.804499 | 16.817257 | 10
sp1093a | SHJ |  | full cell | 6.4516 | acetic acid | 5 | 2 | 233340 | 0.680373 | 0.195364 | 30.28148056 | 0.169436 | 0.523555 | 88.7093 | 66.7385 | 14.1935 | 0.432596 | 223.302 |  |  |  |  | high quality | 0.688297 | 69.821012 | 16.820152 | 10
sp1093a | SHJ |  | full cell | 6.4516 | acetic acid | 6 | 0 | 222440 | 0.682537 | 0.19131 | 29.65310931 | 0.167046 | 0.533645 | 89.14337 | 68.2693 | 14.2629 | 0.367041 | 199.969 |  |  |  |  | high quality | 0.687717 | 69.797936 | 16.800424 | 12.86046
sp1093a | SHJ |  | full cell | 6.4516 | acetic acid | 6 | 1 | 219110 | 0.682095 | 0.190044 | 29.45687891 | 0.165784 | 0.53361 | 88.46422 | 68.2445 | 14.1543 | 0.375456 | 198.237 |  |  |  |  | high quality | 0.687805 | 69.811581 | 16.805866 | 10
sp1093a | SHJ |  | full cell | 6.4516 | acetic acid | 6 | 2 | 221700 | 0.682314 | 0.191909 | 29.74595449 | 0.166968 | 0.537631 | 89.76718 | 68.5549 | 14.3627 | 0.361892 | 271.517 |  |  |  |  | high quality | 0.687809 | 69.799433 | 16.803049 | 10.29483
sp1093a | SHJ |  | full cell | 6.4516 | acetic acid | 7 | 0 | 224940 | 0.677933 | 0.189682 | 29.4007688 | 0.164954 | 0.532579 | 87.85123 | 68.3179 | 14.0562 | 0.364034 | 267.718 |  |  |  |  | high quality | 0.687767 | 69.724224 | 16.783911 | 10
sp1093a | SHJ |  | full cell | 6.4516 | acetic acid | 7 | 1 | 224380 | 0.677936 | 0.189492 | 29.37131874 | 0.164786 | 0.532745 | 87.78887 | 68.3375 | 14.0462 | 0.366506 | 190.84 |  |  |  |  | high quality | 0.687682 | 69.710443 | 16.778512 | 10.24137
sp1093a | SHJ |  | full cell | 6.4516 | acetic acid | 7 | 2 | 226050 | 0.678307 | 0.190568 | 29.53809908 | 0.165927 | 0.532956 | 88.43164 | 68.4118 | 14.1491 | 0.359474 | 269.725 |  |  |  |  | high quality | 0.687967 | 69.776779 | 16.801447 | 10
sp1093a | SHJ |  | full cell | 6.4516 | acetic acid | 8 | 0 | 225520 | 0.684423 | 0.199582 | 30.93527187 | 0.17388 | 0.538189 | 93.58008 | 68.5074 | 14.9728 | 0.354127 | 203.794 |  |  |  |  | high quality | 0.685888 | 69.309105 | 16.638394 | 10
sp1093a | SHJ |  | full cell | 6.4516 | acetic acid | 8 | 1 | 224210 | 0.684035 | 0.197744 | 30.6503813 | 0.172497 | 0.537325 | 92.68691 | 68.523 | 14.8299 | 0.364963 | 280.786 |  |  |  |  | high quality | 0.686024 | 69.327556 | 16.64612 | 16.26138
sp1093a | SHJ |  | full cell | 6.4516 | acetic acid | 8 | 2 | 227820 | 0.683815 | 0.197536 | 30.61814124 | 0.17246 | 0.537737 | 92.73809 | 68.6551 | 14.8381 | 0.350289 | 216.515 |  |  |  |  | high quality | 0.686043 | 69.343252 | 16.65037 | 10
sp1094a | SHJ |  | full cell | 6.4516 | acetic acid | 0 | 0 | 193280 | 0.677329 | 0.188368 | 29.19709839 | 0.161726 | 0.51692 | 83.59942 | 65.5234 | 13.3759 | 0.463545 | 150.569 |  |  |  |  | high quality | 0.685768 | 68.96553 | 16.553032 | 10
sp1094a | SHJ |  | full cell | 6.4516 | acetic acid | 0 | 1 | 194960 | 0.677661 | 0.187933 | 29.12967326 | 0.161459 | 0.51543 | 83.2208 | 65.3457 | 13.3153 | 0.466838 | 153.313 |  |  |  |  | high quality | 0.685713 | 68.948828 | 16.547696 | 10
sp1094a | SHJ |  | full cell | 6.4516 | acetic acid | 0 | 2 | 189620 | 0.677355 | 0.1892 | 29.32605865 | 0.160993 | 0.512832 | 82.5621 | 64.4234 | 13.2099 | 0.511873 | 132.842 |  |  |  |  | high quality | 0.685579 | 68.92592 | 16.538959 | 17.66469
sp1094a | SHJ |  | full cell | 6.4516 | acetic acid | 1 | 0 | 220570 | 0.679317 | 0.191437 | 29.67279435 | 0.166527 | 0.527559 | 87.85303 | 67.555 | 14.0565 | 0.397788 | 146.043 |  |  |  |  | high quality | 0.686001 | 69.095151 | 16.589772 | 10
sp1094a | SHJ |  | full cell | 6.4516 | acetic acid | 1 | 1 | 218740 | 0.679299 | 0.191912 | 29.74641949 | 0.16569 | 0.530448 | 87.88986 | 67.418 | 14.0624 | 0.394545 | 132.964 |  |  |  |  | high quality | 0.686026 | 69.091104 | 16.589412 | 18.93481
sp1094a | SHJ |  | full cell | 6.4516 | acetic acid | 1 | 2 | 225430 | 0.678568 | 0.190686 | 29.55638911 | 0.165962 | 0.527427 | 87.5327 | 67.6486 | 14.0052 | 0.382 | 137.145 |  |  |  |  | high quality | 0.685948 | 69.105307 | 16.59092 | 10
sp1094a | SHJ |  | full cell | 6.4516 | acetic acid | 2 | 0 | 236320 | 0.678196 | 0.187433 | 29.0521731 | 0.162604 | 0.529017 | 86.02031 | 67.6707 | 13.7633 | 0.396016 | 272.495 |  |  |  |  | high quality | 0.685251 | 69.019639 | 16.553511 | 10
sp1094a | SHJ |  | full cell | 6.4516 | acetic acid | 2 | 1 | 237350 | 0.679019 | 0.18931 | 29.34310869 | 0.164549 | 0.523388 | 86.12306 | 66.9981 | 13.7797 | 0.429864 | 211.704 |  |  |  |  | high quality | 0.685279 | 69.054903 | 16.562667 | 10
sp1094a | SHJ |  | full cell | 6.4516 | acetic acid | 2 | 2 | 237790 | 0.678072 | 0.188385 | 29.1997334 | 0.164004 | 0.528492 | 86.67493 | 67.8534 | 13.868 | 0.387656 | 187.419 |  |  |  |  | high quality | 0.685308 | 69.047905 | 16.561667 | 31.27471
sp1094a | SHJ |  | full cell | 6.4516 | acetic acid | 3 | 0 | 231770 | 0.678218 | 0.19025 | 29.48880898 | 0.165816 | 0.526848 | 87.35964 | 67.7045 | 13.9775 | 0.379751 | 196.059 |  |  |  |  | high quality | 0.685483 | 69.030564 | 16.561749 | 12.26872
sp1094a | SHJ |  | full cell | 6.4516 | acetic acid | 3 | 1 | 231620 | 0.678406 | 0.191491 | 29.68116436 | 0.164413 | 0.52663 | 86.58512 | 66.6508 | 13.8536 | 0.408412 | 173.029 |  |  |  |  | high quality | 0.685279 | 68.962593 | 16.540518 | 10
sp1094a | SHJ |  | full cell | 6.4516 | acetic acid | 3 | 2 | 236780 | 0.677798 | 0.19099 | 29.60350921 | 0.165886 | 0.52919 | 87.78491 | 67.8124 | 14.0456 | 0.37551 | 180.969 |  |  |  |  | high quality | 0.68527 | 68.961302 | 16.539987 | 10
sp1094a | SHJ |  | full cell | 6.4516 | acetic acid | 3 | 3 |  | 0.677987 | 0.188697 | 29.2480935 | 0.164276 | 0.529628 | 87.00504 | 68.0076 | 13.9208 | 0.376602 | 206.557 |  |  |  |  | high quality
sp1094a | SHJ |  | full cell | 6.4516 | acetic acid | 3 | 4 |  | 0.677496 | 0.188808 | 29.26529853 | 0.16465 | 0.527455 | 86.84548 | 67.8923 | 13.8953 | 0.378284 | 158.566 |  |  |  |  | high quality
sp1094a | SHJ |  | full cell | 6.4516 | acetic acid | 4 | 0 | 232200 | 0.678753 | 0.194641 | 30.16941534 | 0.169775 | 0.527663 | 89.58376 | 67.8084 | 14.3334 | 0.372492 | 150.847 |  |  |  |  | high quality | 0.684897 | 69.119504 | 16.568912 | 14.2348
sp1094a | SHJ |  | full cell | 6.4516 | acetic acid | 4 | 1 | 235600 | 0.678539 | 0.193054 | 29.92342985 | 0.167769 | 0.528263 | 88.62583 | 67.656 | 14.1801 | 0.383717 | 164.506 |  |  |  |  | high quality | 0.685134 | 69.20022 | 16.594005 | 10
sp1094a | SHJ |  | full cell | 6.4516 | acetic acid | 4 | 2 | 235650 | 0.677556 | 0.194505 | 30.1483353 | 0.16746 | 0.529051 | 88.59461 | 67.2251 | 14.1751 | 0.371962 | 135.203 |  |  |  |  | high quality | 0.685008 | 69.199813 | 16.590849 | 10
sp1094a | SHJ |  | full cell | 6.4516 | acetic acid | 5 | 0 | 232360 | 0.678444 | 0.193537 | 29.998295 | 0.168645 | 0.519957 | 87.68801 | 66.7823 | 14.0301 | 0.435936 | 153.987 |  |  |  |  | high quality | 0.685354 | 69.180533 | 16.594609 | 14.5982
sp1094a | SHJ |  | full cell | 6.4516 | acetic acid | 5 | 1 | 229280 | 0.678385 | 0.193751 | 30.03146506 | 0.167259 | 0.530632 | 88.75303 | 67.5249 | 14.2005 | 0.400717 | 197.529 |  |  |  |  | high quality | 0.685352 | 69.191467 | 16.597172 | 10
sp1094a | SHJ |  | full cell | 6.4516 | acetic acid | 5 | 2 | 228060 | 0.678052 | 0.192032 | 29.76501953 | 0.167832 | 0.524714 | 88.06398 | 67.6336 | 14.0902 | 0.397686 | 167.915 |  |  |  |  | high quality | 0.685334 | 69.211847 | 16.60164 | 10
sp1094a | SHJ |  | full cell | 6.4516 | acetic acid | 5 | 3 |  | 0.677417 | 0.190835 | 29.57948416 | 0.166226 | 0.52162 | 86.70702 | 67.0719 | 13.8731 | 0.413971 | 182.89 |  |  |  |  | high quality
sp1094a | SHJ |  | full cell | 6.4516 | acetic acid | 5 | 4 |  | 0.677697 | 0.191857 | 29.73789448 | 0.166931 | 0.524255 | 87.5146 | 67.308 | 14.0023 | 0.414526 | 282.755 |  |  |  |  | high quality
sp1094a | SHJ |  | full cell | 6.4516 | acetic acid | 6 | 0 | 216220 | 0.676343 | 0.189995 | 29.4492839 | 0.165627 | 0.522603 | 86.55726 | 67.3586 | 13.8492 | 0.410498 | 147.733 |  |  |  |  | high quality | 0.687608 | 69.795895 | 16.797281 | 10
sp1094a | SHJ |  | full cell | 6.4516 | acetic acid | 6 | 1 | 211390 | 0.676602 | 0.190258 | 29.49004898 | 0.165723 | 0.524724 | 86.9586 | 67.5517 | 13.9134 | 0.385491 | 182.317 |  |  |  |  | high quality | 0.683801 | 69.281833 | 16.581237 | 20.54567
sp1094a | SHJ |  | full cell | 6.4516 | acetic acid | 6 | 2 | 214090 | 0.676356 | 0.19061 | 29.54460909 | 0.165358 | 0.527978 | 87.30515 | 67.7204 | 13.9688 | 0.383956 | 150.774 |  |  |  |  | high quality | 0.683898 | 69.273699 | 16.581655 | 10
sp1094a | SHJ |  | full cell | 6.4516 | acetic acid | 7 | 0 | 217450 | 0.674411 | 0.192551 | 29.84546469 | 0.166447 | 0.519525 | 86.4736 | 66.5906 | 13.8358 | 0.397485 | 214.652 |  |  |  |  | high quality | 0.684123 | 68.875345 | 16.875649 | 12.21354
sp1094a | SHJ |  | full cell | 6.4516 | acetic acid | 7 | 1 | 215800 | 0.674834 | 0.191443 | 29.67372435 | 0.167992 | 0.522609 | 87.79416 | 67.9561 | 14.0471 | 0.388668 | 170.661 |  |  |  |  | high quality | 0.685144 | 69.213478 | 16.758946 | 11.54687
sp1094a | SHJ |  | full cell | 6.4516 | acetic acid | 7 | 2 | 213910 | 0.67478 | 0.192018 | 29.76284953 | 0.167025 | 0.526505 | 87.9395 | 67.8705 | 14.0703 | 0.387691 | 175.636 |  |  |  |  | high quality | 0.684568 | 68.768954 | 16.684759 | 11.64897
sp1094a | SHJ |  | full cell | 6.4516 | acetic acid | 7 | 3 |  | 0.674376 | 0.190417 | 29.51469403 | 0.166596 | 0.522681 | 87.07656 | 67.8098 | 13.9322 | 0.388893 | 251.945 |  |  |  |  | high quality
sp1094a | SHJ |  | full cell | 6.4516 | acetic acid | 7 | 4 |  | 0.674374 | 0.190329 | 29.501054 | 0.166003 | 0.525555 | 87.2436 | 67.9717 | 13.959 | 0.385748 | 222.587 |  |  |  |  | high quality
sp1094a | SHJ |  | full cell | 6.4516 | acetic acid | 8 | 0 | 216860 | 0.677805 | 0.195709 | 30.33495567 | 0.170412 | 0.529413 | 90.21803 | 68.0108 | 14.4349 | 0.360301 | 124.06 |  |  |  |  | high quality | 0.681514 | 68.715387 | 16.390664 | 10
sp1094a | SHJ |  | full cell | 6.4516 | acetic acid | 8 | 1 | 217740 | 0.677875 | 0.195989 | 30.37835576 | 0.170709 | 0.527148 | 89.98869 | 67.7341 | 14.3982 | 0.372726 | 149.262 |  |  |  |  | high quality | 0.682202 | 68.84599 | 16.438413 | 10
sp1094a | SHJ |  | full cell | 6.4516 | acetic acid | 8 | 2 | 216980 | 0.677311 | 0.194797 | 30.19359539 | 0.170093 | 0.527854 | 89.7843 | 68.0503 | 14.3655 | 0.365946 | 145.454 |  |  |  |  | high quality | 0.682188 | 68.834608 | 16.435356 | 10
sp1095a | SHJ |  | full cell | 6.4516 | acetic acid | 0 | 0 | 135880 | 0.673522 | 0.177316 | 27.48403497 | 0.153794 | 0.52121 | 80.15904 | 67.1203 | 12.8254 | 0.415479 | 245.78 |  |  |  |  | high quality | 0.680974 | 68.826968 | 16.404277 | 10
sp1095a | SHJ |  | full cell | 6.4516 | acetic acid | 0 | 1 | 138380 | 0.673269 | 0.176116 | 27.2980346 | 0.152722 | 0.523874 | 80.007 | 67.4749 | 12.8011 | 0.412631 | 341.203 |  |  |  |  | high quality | 0.68045 | 68.770446 | 16.378192 | 10
sp1095a | SHJ |  | full cell | 6.4516 | acetic acid | 0 | 2 | 131840 | 0.673461 | 0.177048 | 27.44249488 | 0.154177 | 0.522138 | 80.50157 | 67.5152 | 12.8803 | 0.402456 | 510.721 |  |  |  |  | high quality | 0.680336 | 68.767287 | 16.374693 | 10
sp1095a | SHJ |  | full cell | 6.4516 | acetic acid | 1 | 0 | 131750 | 0.672727 | 0.178656 | 27.69173538 | 0.155474 | 0.524258 | 81.50831 | 67.8182 | 13.0413 | 0.38683 | 305.327 |  |  |  |  | high quality | 0.67906 | 68.407043 | 16.25836 | 10
sp1095a | SHJ |  | full cell | 6.4516 | acetic acid | 1 | 1 | 133250 | 0.672422 | 0.17868 | 27.69545539 | 0.156081 | 0.52304 | 81.63664 | 67.9467 | 13.0619 | 0.395934 | 235.872 |  |  |  |  | high quality | 0.678983 | 68.448958 | 16.266479 | 10
sp1095a | SHJ |  | full cell | 6.4516 | acetic acid | 1 | 2 | 134880 | 0.672163 | 0.179997 | 27.8995908 | 0.157731 | 0.52245 | 82.40651 | 68.1116 | 13.185 | 0.379849 | 220.886 |  |  |  |  | high quality | 0.678523 | 68.36552 | 16.235653 | 10
sp1095a | SHJ |  | full cell | 6.4516 | acetic acid | 2 | 0 | 136570 | 0.671329 | 0.179259 | 27.78520057 | 0.155582 | 0.521743 | 81.17406 | 67.4528 | 12.9878 | 0.433689 | 336.831 |  |  |  |  | high quality | 0.678963 | 68.480024 | 16.273402 | 10
sp1095a | SHJ |  | full cell | 6.4516 | acetic acid | 2 | 1 | 138200 | 0.671605 | 0.177588 | 27.52619505 | 0.154969 | 0.523741 | 81.16375 | 68.0509 | 12.9862 | 0.388197 | 249.378 |  |  |  |  | high quality | 0.678967 | 68.499349 | 16.278074 | 10
sp1095a | SHJ |  | full cell | 6.4516 | acetic acid | 2 | 2 | 140430 | 0.671468 | 0.177648 | 27.53549507 | 0.15431 | 0.5269 | 81.30587 | 68.1612 | 13.0089 | 0.371382 | 265.37 |  |  |  |  | high quality | 0.679069 | 68.578767 | 16.299396 | 10
sp1095a | SHJ |  | full cell | 6.4516 | acetic acid | 3 | 0 | 132120 | 0.671535 | 0.176979 | 27.43179986 | 0.156102 | 0.519339 | 81.06958 | 68.2129 | 12.9711 | 0.382995 | 328.249 |  |  |  |  | high quality | 0.678419 | 68.463581 | 16.25644 | 20.28902
sp1095a | SHJ |  | full cell | 6.4516 | acetic acid | 3 | 1 | 131120 | 0.670963 | 0.177502 | 27.51286503 | 0.154932 | 0.522953 | 81.02226 | 68.0304 | 12.9636 | 0.383916 | 226.18 |  |  |  |  | high quality | 0.678678 | 68.480404 | 16.266639 | 10
sp1095a | SHJ |  | full cell | 6.4516 | acetic acid | 3 | 2 | 132270 | 0.67102 | 0.176671 | 27.38405977 | 0.155408 | 0.51949 | 80.73301 | 68.1005 | 12.9173 | 0.369644 | 226.046 |  |  |  |  | high quality | 0.678712 | 68.49972 | 16.272066 | 10
sp1095a | SHJ |  | full cell | 6.4516 | acetic acid | 3 | 3 |  | 0.670611 | 0.177489 | 27.51085002 | 0.15555 | 0.522307 | 81.24467 | 68.2577 | 12.9991 | 0.376017 | 297.474 |  |  |  |  | high quality
sp1095a | SHJ |  | full cell | 6.4516 | acetic acid | 3 | 4 |  | 0.671282 | 0.177797 | 27.55859012 | 0.154716 | 0.514537 | 79.60709 | 66.6994 | 12.7371 | 0.472021 | 376.019 |  |  |  |  | high quality
sp1095a | SHJ |  | full cell | 6.4516 | acetic acid | 4 | 0 | 132860 | 0.672625 | 0.181126 | 28.07458615 | 0.157824 | 0.525269 | 82.90034 | 68.0462 | 13.2641 | 0.380463 | 312.94 |  |  |  |  | high quality | 0.678427 | 68.497576 | 16.264715 | 14.71304
sp1095a | SHJ |  | full cell | 6.4516 | acetic acid | 4 | 1 | 134230 | 0.672873 | 0.181014 | 28.05722611 | 0.15876 | 0.522858 | 83.00895 | 68.1522 | 13.2814 | 0.38753 | 289.409 |  |  |  |  | high quality | 0.678419 | 68.528114 | 16.271783 | 10
sp1095a | SHJ |  | full cell | 6.4516 | acetic acid | 4 | 2 | 134850 | 0.671533 | 0.179394 | 27.80612561 | 0.155532 | 0.53008 | 82.44423 | 68.4361 | 13.1911 | 0.37699 | 329.635 |  |  |  |  | high quality | 0.67857 | 68.513417 | 16.271903 | 10
sp1095a | SHJ |  | full cell | 6.4516 | acetic acid | 5 | 0 | 129410 | 0.671609 | 0.179223 | 27.77962056 | 0.157667 | 0.519477 | 81.90431 | 68.045 | 13.1047 | 0.390305 | 231.998 |  |  |  |  | high quality | 0.678779 | 68.674155 | 16.315095 | 10
sp1095a | SHJ |  | full cell | 6.4516 | acetic acid | 5 | 1 | 127760 | 0.671511 | 0.179909 | 27.88595077 | 0.157991 | 0.523282 | 82.67401 | 68.4327 | 13.2278 | 0.367484 | 355.734 |  |  |  |  | high quality | 0.678834 | 68.672449 | 16.316018 | 10
sp1095a | SHJ |  | full cell | 6.4516 | acetic acid | 5 | 2 | 128370 | 0.670932 | 0.178396 | 27.6514353 | 0.156654 | 0.522335 | 81.82587 | 68.3639 | 13.0921 | 0.375979 | 269.608 |  |  |  |  | high quality | 0.678754 | 68.682876 | 16.316563 | 10
sp1095a | SHJ |  | full cell | 6.4516 | acetic acid | 6 | 0 | 127440 | 0.670694 | 0.178622 | 27.68646537 | 0.156801 | 0.522853 | 81.98409 | 68.4336 | 13.1175 | 0.358842 | 243.926 |  |  |  |  | high quality | 0.677475 | 68.653897 | 16.278952 | 10
sp1095a | SHJ |  | full cell | 6.4516 | acetic acid | 6 | 1 | 125410 | 0.670571 | 0.179158 | 27.76954554 | 0.157573 | 0.521762 | 82.21548 | 68.4341 | 13.1545 | 0.370869 | 325.005 |  |  |  |  | high quality | 0.677472 | 68.660808 | 16.280519 | 10
sp1095a | SHJ |  | full cell | 6.4516 | acetic acid | 6 | 2 | 126050 | 0.670565 | 0.1784 | 27.6520553 | 0.15688 | 0.521763 | 81.85426 | 68.4233 | 13.0967 | 0.364372 | 279.652 |  |  |  |  | high quality | 0.677463 | 68.681934 | 16.285325 | 17.01554
sp1095a | SHJ |  | full cell | 6.4516 | acetic acid | 7 | 0 | 124440 | 0.669163 | 0.182949 | 28.35715171 | 0.159588 | 0.519733 | 82.94311 | 67.7515 | 13.2709 | 0.394157 | 261.287 |  |  |  |  | high quality | 0.677603 | 68.665135 | 16.284699 | 10
sp1095a | SHJ |  | full cell | 6.4516 | acetic acid | 7 | 1 | 124940 | 0.668554 | 0.182923 | 28.35312171 | 0.157579 | 0.518328 | 81.6774 | 66.7877 | 13.0684 | 0.391429 | 615.14 |  |  |  |  | high quality | 0.6827 | 69.102655 | 16.511737 | 20.33914
sp1095a | SHJ |  | full cell | 6.4516 | acetic acid | 7 | 2 | 125230 | 0.668736 | 0.179744 | 27.86037572 | 0.158257 | 0.518549 | 82.06419 | 68.2723 | 13.1303 | 0.388818 | 698.686 |  |  |  |  | high quality | 0.682941 | 69.15184 | 16.529318 | 15.20889
sp1095a | SHJ |  | full cell | 6.4516 | acetic acid | 8 | 0 | 123870 | 0.673103 | 0.184823 | 28.6476223 | 0.160625 | 0.524104 | 84.18446 | 67.6697 | 13.4695 | 0.377244 | 501.1 |  |  |  |  | high quality | 0.67591 | 68.603218 | 16.229363 | 10
sp1095a | SHJ |  | full cell | 6.4516 | acetic acid | 8 | 1 | 123290 | 0.672699 | 0.183844 | 28.49587699 | 0.159859 | 0.525017 | 83.92841 | 67.8639 | 13.4285 | 0.372983 | 206.569 |  |  |  |  | high quality | 0.676037 | 68.58047 | 16.227028 | 11.91892
sp1095a | SHJ |  | full cell | 6.4516 | acetic acid | 8 | 2 | 122720 | 0.672476 | 0.183711 | 28.47526195 | 0.160634 | 0.522454 | 83.92361 | 67.9317 | 13.4278 | 0.370661 | 288.661 |  |  |  |  | high quality | 0.676043 | 68.598825 | 16.231507 | 10
sp1096a | SHJ |  | full cell | 6.4516 | DI water | 0 | 0 | 187880 | 0.684865 | 0.178822 | 27.71746543 | 0.153615 | 0.528451 | 81.17792 | 66.2845 | 12.9885 | 0.434641 | 735.461 |  |  |  |  | high quality | 0.692993 | 68.982465 | 16.731534 | 10
sp1096a | SHJ |  | full cell | 6.4516 | DI water | 0 | 1 | 188500 | 0.68517 | 0.178056 | 27.5987352 | 0.155039 | 0.527698 | 81.81369 | 67.0611 | 13.0902 | 0.428018 | 714.343 |  |  |  |  | high quality | 0.693185 | 68.976347 | 16.734685 | 10
sp1096a | SHJ |  | full cell | 6.4516 | DI water | 0 | 2 | 181820 | 0.684925 | 0.176535 | 27.36297973 | 0.154174 | 0.525568 | 81.02878 | 67.0139 | 12.9646 | 0.437992 | 967.975 |  |  |  |  | high quality | 0.692943 | 68.990618 | 16.732289 | 10
sp1096a | SHJ |  | full cell | 6.4516 | DI water | 1 | 0 | 215020 | 0.68617 | 0.179649 | 27.84565069 | 0.157378 | 0.536231 | 84.39107 | 68.4604 | 13.5026 | 0.373952 | 8298.737 |  |  |  |  | high quality | 0.692532 | 69.127634 | 16.75559 | 10
sp1096a | SHJ |  | full cell | 6.4516 | DI water | 1 | 1 | 217690 | 0.685855 | 0.178651 | 27.69096038 | 0.156149 | 0.537162 | 83.87756 | 68.4553 | 13.4204 | 0.382135 | 3173.25 |  |  |  |  | high quality | 0.692541 | 69.137126 | 16.758092 | 10
sp1096a | SHJ |  | full cell | 6.4516 | DI water | 1 | 2 | 220590 | 0.685405 | 0.178476 | 27.66383533 | 0.156702 | 0.535107 | 83.85219 | 68.547 | 13.4164 | 0.374782 | 564.163 |  |  |  |  | high quality | 0.692419 | 69.139373 | 16.755707 | 10
sp1096a | SHJ |  | full cell | 6.4516 | DI water | 2 | 0 | 230780 | 0.685992 | 0.178824 | 27.71777544 | 0.156156 | 0.530497 | 82.8405 | 67.5302 | 13.2545 | 0.404954 | 983.983 |  |  |  |  | high quality | 0.692445 | 68.990883 | 16.720327 | 10
sp1096a | SHJ |  | full cell | 6.4516 | DI water | 2 | 1 | 227390 | 0.685607 | 0.17722 | 27.46915494 | 0.156317 | 0.530143 | 82.87052 | 68.2043 | 13.2593 | 0.398906 | 743.583 |  |  |  |  | high quality | 0.69237 | 68.998536 | 16.720392 | 10
sp1096a | SHJ |  | full cell | 6.4516 | DI water | 2 | 2 | 231390 | 0.685409 | 0.176975 | 27.43117986 | 0.155366 | 0.534766 | 83.08424 | 68.4945 | 13.2935 | 0.385858 | 1405.897 |  |  |  |  | high quality | 0.692493 | 69.063496 | 16.739092 | 10
sp1096a | SHJ |  | full cell | 6.4516 | DI water | 3 | 0 | 225800 | 0.68475 | 0.177241 | 27.47240994 | 0.156096 | 0.533559 | 83.28622 | 68.624 | 13.3258 | 0.387513 | 1239.694 |  |  |  |  | high quality | 0.692079 | 68.939905 | 16.699144 | 10.23553
sp1096a | SHJ |  | full cell | 6.4516 | DI water | 3 | 1 | 227260 | 0.684443 | 0.177094 | 27.4496249 | 0.155442 | 0.532003 | 82.69559 | 68.2245 | 13.2313 | 0.387098 | 639.314 |  |  |  |  | high quality | 0.691902 | 68.911248 | 16.687934 | 10.82904
sp1096a | SHJ |  | full cell | 6.4516 | DI water | 3 | 2 | 222830 | 0.684148 | 0.176674 | 27.38452477 | 0.155306 | 0.533225 | 82.81312 | 68.5137 | 13.2501 | 0.38324 | 3390.893 |  |  |  |  | high quality | 0.692161 | 68.964692 | 16.707139 | 10
sp1096a | SHJ |  | full cell | 6.4516 | DI water | 4 | 0 | 218280 | 0.685502 | 0.179991 | 27.8986608 | 0.157498 | 0.53654 | 84.50415 | 68.4887 | 13.5207 | 0.379042 | 440.783 |  |  |  |  | high quality | 0.691375 | 69.043787 | 16.707296 | 11.65235
sp1096a | SHJ |  | full cell | 6.4516 | DI water | 4 | 1 | 225280 | 0.684854 | 0.178032 | 27.59501519 | 0.156135 | 0.535802 | 83.65729 | 68.6132 | 13.3852 | 0.383709 | 1277.595 |  |  |  |  | high quality | 0.691429 | 69.023672 | 16.703741 | 10
sp1096a | SHJ |  | full cell | 6.4516 | DI water | 4 | 2 | 223250 | 0.684621 | 0.178937 | 27.73529047 | 0.15673 | 0.536503 | 84.08586 | 68.6394 | 13.4537 | 0.375871 | 1312.019 |  |  |  |  | high quality | 0.69163 | 69.056502 | 16.716531 | 10
sp1096a | SHJ |  | full cell | 6.4516 | DI water | 5 | 0 | 229330 | 0.684022 | 0.178924 | 27.73327547 | 0.158887 | 0.52812 | 83.91138 | 68.5618 | 13.4258 | 0.364701 | 1445.096 |  |  |  |  | high quality | 0.691916 | 69.147129 | 16.7454 | 13.61486
sp1096a | SHJ |  | full cell | 6.4516 | DI water | 5 | 1 | 223540 | 0.684002 | 0.178023 | 27.59362019 | 0.156409 | 0.534601 | 83.61617 | 68.6685 | 13.3786 | 0.38522 | 1651.713 |  |  |  |  | high quality | 0.691835 | 69.141601 | 16.742091 | 10
sp1096a | SHJ |  | full cell | 6.4516 | DI water | 5 | 2 | 226060 | 0.68393 | 0.179518 | 27.82534565 | 0.157799 | 0.534432 | 84.33275 | 68.6873 | 13.4932 | 0.368254 | 1082.934 |  |  |  |  | high quality | 0.691764 | 69.154379 | 16.743476 | 10
sp1096a | SHJ |  | full cell | 6.4516 | DI water | 6 | 0 | 212980 | 0.684677 | 0.179622 | 27.84146568 | 0.157839 | 0.529093 | 83.51157 | 67.9048 | 13.3619 | 0.418055 | 2845.311 |  |  |  |  | high quality | 0.691079 | 69.111896 | 16.71663 | 10
sp1096a | SHJ |  | full cell | 6.4516 | DI water | 6 | 1 | 211530 | 0.685131 | 0.178615 | 27.68538037 | 0.155927 | 0.524002 | 81.70618 | 66.7671 | 13.073 | 0.435514 | 995.63 |  |  |  |  | high quality | 0.691179 | 69.054104 | 16.70506 | 10
sp1096a | SHJ |  | full cell | 6.4516 | DI water | 6 | 2 | 212800 | 0.68444 | 0.179789 | 27.86735073 | 0.157355 | 0.533189 | 83.89984 | 68.1808 | 13.424 | 0.376814 | 5268.036 |  |  |  |  | high quality | 0.691122 | 69.076746 | 16.709151 | 14.32517
sp1096a | SHJ |  | full cell | 6.4516 | DI water | 6 | 3 |  | 0.684508 | 0.179719 | 27.85650071 | 0.157572 | 0.533618 | 84.08323 | 68.3498 | 13.4533 | 0.38746 | 653.447 |  |  |  |  | high quality
sp1096a | SHJ |  | full cell | 6.4516 | DI water | 6 | 4 |  | 0.684445 | 0.179532 | 27.82751566 | 0.157717 | 0.534804 | 84.34778 | 68.6426 | 13.4956 | 0.379422 | 5117.85 |  |  |  |  | high quality
sp1096a | SHJ |  | full cell | 6.4516 | DI water | 7 | 0 | 209540 | 0.682001 | 0.180256 | 27.93973588 | 0.157951 | 0.531522 | 83.95455 | 68.2918 | 13.4327 | 0.372026 | 1240.503 |  |  |  |  | high quality | 0.690672 | 69.168523 | 16.720455 | 18.10952
sp1096a | SHJ |  | full cell | 6.4516 | DI water | 7 | 1 | 209410 | 0.682577 | 0.178927 | 27.73374047 | 0.158119 | 0.529579 | 83.73641 | 68.5626 | 13.3978 | 0.363627 | 1290.475 |  |  |  |  | high quality | 0.690607 | 69.178226 | 16.721246 | 10
sp1096a | SHJ |  | full cell | 6.4516 | DI water | 7 | 2 | 211750 | 0.682288 | 0.180383 | 27.95942092 | 0.157924 | 0.531937 | 84.00564 | 68.2568 | 13.4409 | 0.35761 | 883.294 |  |  |  |  | high quality | 0.690687 | 69.15725 | 16.71811 | 11.14635
sp1096a | SHJ |  | full cell | 6.4516 | DI water | 8 | 0 | 212230 | 0.684845 | 0.182653 | 28.31127162 | 0.160023 | 0.532075 | 85.14429 | 68.0668 | 13.6231 | 0.37776 | 1267.093 |  |  |  |  | high quality | 0.688631 | 68.789815 | 16.579768 | 11.31159
sp1096a | SHJ |  | full cell | 6.4516 | DI water | 8 | 1 | 212340 | 0.684414 | 0.180497 | 27.97709095 | 0.159044 | 0.531559 | 84.54126 | 68.4352 | 13.5266 | 0.392112 | 1507.421 |  |  |  |  | high quality | 0.688694 | 68.789925 | 16.581311 | 10
sp1096a | SHJ |  | full cell | 6.4516 | DI water | 8 | 2 | 211500 | 0.683963 | 0.180251 | 27.93896088 | 0.158397 | 0.533506 | 84.50576 | 68.5452 | 13.5209 | 0.402954 | 353.898 |  |  |  |  | high quality | 0.688653 | 68.806171 | 16.584254 | 10
sp1097a | SHJ |  | full cell | 6.4516 | DI water | 0 | 0 | 116570 | 0.666651 | 0.176458 | 27.3510447 | 0.151259 | 0.513787 | 77.71482 | 66.0639 | 12.4344 | 0.436304 | 152.23 |  |  |  |  | high quality | 0.676399 | 68.020546 | 16.10317 | 10
sp1097a | SHJ |  | full cell | 6.4516 | DI water | 0 | 1 | 118570 | 0.666634 | 0.176291 | 27.32515965 | 0.150715 | 0.504941 | 76.10232 | 64.7562 | 12.1764 | 0.509738 | 130.532 |  |  |  |  | high quality | 0.676351 | 68.002949 | 16.097847 | 10
sp1097a | SHJ |  | full cell | 6.4516 | DI water | 0 | 2 | 118170 | 0.666728 | 0.175937 | 27.27028954 | 0.149637 | 0.509175 | 76.19138 | 64.9532 | 12.1906 | 0.512077 | 140.982 |  |  |  |  | high quality | 0.67657 | 67.989306 | 16.099843 | 10
sp1097a | SHJ |  | full cell | 6.4516 | DI water | 1 | 0 | 131720 | 0.667152 | 0.178109 | 27.60695021 | 0.153892 | 0.516407 | 79.47099 | 66.8801 | 12.7154 | 0.417563 | 130.562 |  |  |  |  | high quality | 0.676092 | 68.048356 | 16.102442 | 10
sp1097a | SHJ |  | full cell | 6.4516 | DI water | 1 | 1 | 131570 | 0.667103 | 0.178301 | 27.63671027 | 0.155121 | 0.512426 | 79.48786 | 66.8273 | 12.7181 | 0.417261 | 124.942 |  |  |  |  | high quality | 0.676133 | 68.043994 | 16.102378 | 10
sp1097a | SHJ |  | full cell | 6.4516 | DI water | 1 | 2 | 132670 | 0.667076 | 0.178965 | 27.73963048 | 0.155436 | 0.517925 | 80.50417 | 67.4335 | 12.8807 | 0.396955 | 131.075 |  |  |  |  | high quality | 0.676038 | 68.078891 | 16.108363 | 10
sp1097a | SHJ |  | full cell | 6.4516 | DI water | 2 | 0 | 138830 | 0.662272 | 0.177263 | 27.47581995 | 0.150481 | 0.510575 | 76.83171 | 65.4466 | 12.2931 | 0.472137 | 122.468 |  |  |  |  | high quality | 0.675658 | 68.022956 | 16.086097 | 10
sp1097a | SHJ |  | full cell | 6.4516 | DI water | 2 | 1 | 139820 | 0.662906 | 0.177208 | 27.46729493 | 0.152472 | 0.511129 | 77.93255 | 66.3411 | 12.4692 | 0.434864 | 116.147 |  |  |  |  | high quality | 0.675574 | 68.009112 | 16.080808 | 10
sp1097a | SHJ |  | full cell | 6.4516 | DI water | 2 | 2 | 140470 | 0.663129 | 0.176755 | 27.39707979 | 0.152583 | 0.51456 | 78.51306 | 66.9843 | 12.5621 | 0.41222 | 122.426 |  |  |  |  | high quality | 0.675565 | 67.984119 | 16.074688 | 10
sp1097a | SHJ |  | full cell | 6.4516 | DI water | 3 | 0 | 134100 | 0.665644 | 0.17821 | 27.62260525 | 0.153905 | 0.517283 | 79.61255 | 67.1131 | 12.738 | 0.396842 | 133.302 |  |  |  |  | high quality | 0.675022 | 68.078521 | 16.084076 | 10
sp1097a | SHJ |  | full cell | 6.4516 | DI water | 3 | 1 | 136900 | 0.665945 | 0.178149 | 27.61315023 | 0.154046 | 0.519501 | 80.02718 | 67.4552 | 12.8043 | 0.392825 | 149.083 |  |  |  |  | high quality | 0.674927 | 68.093601 | 16.085378 | 10
sp1097a | SHJ |  | full cell | 6.4516 | DI water | 3 | 2 | 135010 | 0.665696 | 0.178099 | 27.60540021 | 0.154576 | 0.51536 | 79.66232 | 67.1915 | 12.746 | 0.399164 | 141.857 |  |  |  |  | high quality | 0.674907 | 68.088952 | 16.083802 | 10
sp1097a | SHJ |  | full cell | 6.4516 | DI water | 4 | 0 | 130810 | 0.665565 | 0.178561 | 27.67701035 | 0.154058 | 0.51889 | 79.93913 | 67.2638 | 12.7903 | 0.397903 | 113.176 |  |  |  |  | high quality | 0.673969 | 67.885303 | 16.013402 | 10
sp1097a | SHJ |  | full cell | 6.4516 | DI water | 4 | 1 | 131770 | 0.665518 | 0.178556 | 27.67623535 | 0.154971 | 0.51686 | 80.0981 | 67.4042 | 12.8157 | 0.399122 | 147.177 |  |  |  |  | high quality | 0.674296 | 67.978495 | 16.043165 | 10
sp1097a | SHJ |  | full cell | 6.4516 | DI water | 4 | 2 | 129490 | 0.665062 | 0.177619 | 27.53100006 | 0.15397 | 0.515692 | 79.40118 | 67.2165 | 12.7042 | 0.397531 | 118.163 |  |  |  |  | high quality | 0.674231 | 67.969664 | 16.03954 | 10
sp1097a | SHJ |  | full cell | 6.4516 | DI water | 5 | 0 | 130570 | 0.664468 | 0.178186 | 27.61888524 | 0.153803 | 0.517081 | 79.52853 | 67.1698 | 12.7246 | 0.384468 | 131.641 |  |  |  |  | high quality | 0.673977 | 67.96317 | 16.031961 | 10
sp1097a | SHJ |  | full cell | 6.4516 | DI water | 5 | 1 | 131860 | 0.664367 | 0.177631 | 27.53286007 | 0.154087 | 0.515372 | 79.41222 | 67.2915 | 12.706 | 0.399782 | 178.097 |  |  |  |  | high quality | 0.673937 | 67.973892 | 16.033539 | 10
sp1097a | SHJ |  | full cell | 6.4516 | DI water | 5 | 2 | 130670 | 0.664127 | 0.178103 | 27.60602021 | 0.154361 | 0.515632 | 79.59351 | 67.2906 | 12.735 | 0.393968 | 139.251 |  |  |  |  | high quality | 0.674098 | 68.011472 | 16.046239 | 10
sp1097a | SHJ |  | full cell | 6.4516 | DI water | 6 | 0 | 123470 | 0.664181 | 0.178613 | 27.68507037 | 0.15391 | 0.512013 | 78.80371 | 66.4274 | 12.6086 | 0.438433 | 135.459 |  |  |  |  | high quality | 0.673192 | 68.047619 | 16.033189 | 10
sp1097a | SHJ |  | full cell | 6.4516 | DI water | 6 | 1 | 123100 | 0.664369 | 0.179803 | 27.86952074 | 0.155315 | 0.514931 | 79.97668 | 66.951 | 12.7963 | 0.409861 | 113.306 |  |  |  |  | high quality | 0.67326 | 68.043733 | 16.033905 | 10
sp1097a | SHJ |  | full cell | 6.4516 | DI water | 6 | 2 | 123990 | 0.664209 | 0.178938 | 27.73544547 | 0.155237 | 0.515809 | 80.07281 | 67.3717 | 12.8116 | 0.394966 | 156.756 |  |  |  |  | high quality | 0.673398 | 68.049071 | 16.038443 | 10
sp1097a | SHJ |  | full cell | 6.4516 | DI water | 7 | 0 | 122740 | 0.664566 | 0.181819 | 28.18200136 | 0.157942 | 0.512384 | 80.92709 | 66.9755 | 12.9483 | 0.40152 | 128.852 |  |  |  |  | high quality | 0.672817 | 68.121207 | 16.041578 | 10
sp1097a | SHJ |  | full cell | 6.4516 | DI water | 7 | 1 | 120180 | 0.664515 | 0.180642 | 27.999566 | 0.1556 | 0.518258 | 80.64077 | 67.1786 | 12.9025 | 0.393753 | 122.986 |  |  |  |  | high quality | 0.673002 | 68.109339 | 16.043199 | 10
sp1097a | SHJ |  | full cell | 6.4516 | DI water | 7 | 2 | 121750 | 0.664118 | 0.181805 | 28.17983136 | 0.156534 | 0.514525 | 80.54036 | 66.7055 | 12.8865 | 0.391224 | 140.064 |  |  |  |  | high quality | 0.67304 | 68.123579 | 16.047472 | 10
sp1097a | SHJ |  | full cell | 6.4516 | DI water | 8 | 0 | 123170 | 0.664031 | 0.180639 | 27.999101 | 0.156435 | 0.513916 | 80.3942 | 67.023 | 12.8631 | 0.413767 | 133.783 |  |  |  |  | high quality | 0.670808 | 67.882876 | 15.937737 | 10
sp1097a | SHJ |  | full cell | 6.4516 | DI water | 8 | 1 | 122740 | 0.663792 | 0.180473 | 27.97337095 | 0.156181 | 0.515163 | 80.45852 | 67.1627 | 12.8734 | 0.416649 | 113.696 |  |  |  |  | high quality | 0.671067 | 67.922286 | 15.953148 | 10
sp1097a | SHJ |  | full cell | 6.4516 | DI water | 8 | 2 | 121840 | 0.663524 | 0.180284 | 27.94407589 | 0.155592 | 0.515638 | 80.22899 | 67.0682 | 12.8366 | 0.401545 | 105.79 |  |  |  |  | high quality | 0.670942 | 67.917044 | 15.948935 | 10
sp1098a | SHJ |  | full cell | 6.4516 | baseline | 0 | 0 | 154080 | 0.67435 | 0.176634 | 27.37832476 | 0.154565 | 0.521888 | 80.66543 | 67.7216 | 12.9065 | 0.428362 | 279.57 |  |  |  |  | high quality | 0.682826 | 70.193174 | 16.7754 | 10
sp1098a | SHJ |  | full cell | 6.4516 | baseline | 0 | 1 | 153490 | 0.674731 | 0.177203 | 27.46651993 | 0.154976 | 0.524709 | 81.31718 | 68.0112 | 13.0107 | 0.436272 | 263.745 |  |  |  |  | high quality | 0.682931 | 70.167908 | 16.771942 | 20.9092
sp1098a | SHJ |  | full cell | 6.4516 | baseline | 0 | 2 | 155710 | 0.674476 | 0.175224 | 27.15977432 | 0.152906 | 0.523706 | 80.07772 | 67.7565 | 12.8124 | 0.459294 | 276.787 |  |  |  |  | high quality | 0.683102 | 70.186924 | 16.780699 | 12.96868
sp1099a | SHJ |  | full cell | 6.4516 | baseline | 0 | 0 | 184810 | 0.676598 | 0.175427 | 27.19123938 | 0.153432 | 0.529928 | 81.30812 | 68.5024 | 13.0093 | 0.405056 | 244.011 |  |  |  |  | high quality | 0.686018 | 70.330892 | 16.886883 | 16.09455
sp1099a | SHJ |  | full cell | 6.4516 | baseline | 0 | 1 | 181230 | 0.676657 | 0.17522 | 27.15915432 | 0.153552 | 0.526731 | 80.88046 | 68.2169 | 12.9409 | 0.418979 | 251.473 |  |  |  |  | high quality | 0.685879 | 70.339248 | 16.885481 | 10
sp1099a | SHJ |  | full cell | 6.4516 | baseline | 0 | 2 | 187930 | 0.676008 | 0.174678 | 27.07514415 | 0.152258 | 0.531189 | 80.87761 | 68.492 | 12.9404 | 0.414871 | 285.919 |  |  |  |  | high quality | 0.686652 | 70.260793 | 16.885657 | 10
sp1112a | SHJ |  | full cell | 6.4516 | acetic acid | 0 | 0 | 5806.4 | 0.599945 | 0.162049 | 25.11764524 | 0.12392 | 0.481736 | 59.69696 | 61.4038 | 9.5515 | 0.411118 | 40.102 |  |  |  |  | low quality | 0.604533 | 69.534907 | 14.566632 | 1201.31921
sp1112a | SHJ |  | full cell | 6.4516 | acetic acid | 0 | 1 | 5806.9 | 0.599955 | 0.161926 | 25.0985802 | 0.12436 | 0.479346 | 59.61156 | 61.3614 | 9.5378 | 0.415492 | 41.248 |  |  |  |  | low quality | 0.604499 | 69.528532 | 14.564455 | 1147.12228
sp1112a | SHJ |  | full cell | 6.4516 | acetic acid | 0 | 2 | 5724.4 | 0.600179 | 0.162341 | 25.16290533 | 0.125163 | 0.476386 | 59.62581 | 61.1963 | 9.5401 | 0.42595 | 39.417 |  |  |  |  | low quality | 0.605493 | 69.537576 | 14.566221 | 1189.22198
sp1112a | SHJ |  | full cell | 6.4516 | acetic acid | 1 | 0 | 6160.2 | 0.600072 | 0.156449 | 24.2496435 | 0.129755 | 0.4778 | 61.99694 | 66.038 | 9.9195 | 0.387828 | 47.756 |  |  |  |  | low quality | 0.602033 | 72.625132 | 15.302942 | 1124.3561
sp1112a | SHJ |  | full cell | 6.4516 | acetic acid | 1 | 1 | 6156.3 | 0.600619 | 0.157337 | 24.38728377 | 0.130716 | 0.4778 | 62.45625 | 66.0914 | 9.993 | 0.387504 | 48.469 |  |  |  |  | low quality | 0.60227 | 72.575937 | 15.298619 | 1119.6872
sp1112a | SHJ |  | full cell | 6.4516 | acetic acid | 1 | 2 | 5907 | 0.600767 | 0.156529 | 24.26204352 | 0.129373 | 0.4778 | 61.81451 | 65.734 | 9.8903 | 0.395473 | 46.644 |  |  |  |  | low quality | 0.602451 | 72.5651 | 15.300917 | 1164.5981
sp1112a | SHJ |  | full cell | 6.4516 | acetic acid | 2 | 0 | 6985.9 | 0.602191 | 0.153624 | 23.81176762 | 0.125148 | 0.501633 | 62.7786 | 67.8607 | 10.0446 | 0.364852 | 46.008 |  |  |  |  | low quality | 0.604774 | 74.171432 | 15.699935 | 1124.9834
sp1112a | SHJ |  | full cell | 6.4516 | acetic acid | 2 | 1 | 6837.8 | 0.602496 | 0.154587 | 23.96103292 | 0.125477 | 0.502678 | 63.07431 | 67.7213 | 10.0919 | 0.359468 | 45.528 |  |  |  |  | low quality | 0.604749 | 74.14839 | 15.694406 | 1128.3785
sp1112a | SHJ |  | full cell | 6.4516 | acetic acid | 2 | 2 | 6978.1 | 0.602857 | 0.153323 | 23.76511253 | 0.126959 | 0.492421 | 62.51718 | 67.636 | 10.0027 | 0.389972 | 46.773 |  |  |  |  | low quality | 0.604754 | 74.149734 | 15.694817 | 1132.689
sp1112a | SHJ |  | full cell | 6.4516 | acetic acid | 3 | 0 | 7188.5 | 0.604067 | 0.152971 | 23.71055242 | 0.129665 | 0.502 | 65.09164 | 70.442 | 10.4147 | 0.369017 | 62.644 |  |  |  |  | low quality | 0.606314 | 76.446188 | 16.222627 | 1131.298
sp1112a | SHJ |  | full cell | 6.4516 | acetic acid | 3 | 1 | 7199.6 | 0.604335 | 0.152898 | 23.6992374 | 0.130056 | 0.5033 | 65.45718 | 70.8399 | 10.4731 | 0.365689 | 61.655 |  |  |  |  | low quality | 0.60636 | 76.449436 | 16.224568 | 1139.4541
sp1112a | SHJ |  | full cell | 6.4516 | acetic acid | 3 | 2 | 7222.6 | 0.603776 | 0.152372 | 23.61770724 | 0.129419 | 0.501547 | 64.90993 | 70.5556 | 10.3856 | 0.363797 | 76.493 |  |  |  |  | low quality | 0.606419 | 76.449521 | 16.22616 | 1135.2044
sp1112a | SHJ |  | full cell | 6.4516 | acetic acid | 4 | 0 | 7236.8 | 0.604739 | 0.152494 | 23.63661727 | 0.134831 | 0.49473 | 66.70497 | 72.3332 | 10.6728 | 0.364761 | 73.365 |  |  |  |  | low quality | 0.607306 | 77.387177 | 16.449194 | 1173.3855
sp1112a | SHJ |  | full cell | 6.4516 | acetic acid | 4 | 1 | 7420.1 | 0.605199 | 0.153367 | 23.77193254 | 0.137682 | 0.492896 | 67.86289 | 73.1145 | 10.8581 | 0.368664 | 73.007 |  |  |  |  | low quality | 0.607253 | 77.364157 | 16.442871 | 1170.7591
sp1112a | SHJ |  | full cell | 6.4516 | acetic acid | 4 | 2 | 7239.7 | 0.605218 | 0.153201 | 23.74620249 | 0.134951 | 0.496378 | 66.98658 | 72.246 | 10.7179 | 0.367537 | 62.051 |  |  |  |  | low quality | 0.607364 | 77.372839 | 16.44773 | 1168.5125
sp1112a | SHJ |  | full cell | 6.4516 | acetic acid | 5 | 0 | 7310.4 | 0.604626 | 0.152017 | 23.56268213 | 0.13725 | 0.482599 | 66.23689 | 72.0645 | 10.5979 | 0.379345 | 89.984 |  |  |  |  | low quality | 0.607406 | 77.839371 | 16.548033 | 1214.1567
sp1112a | SHJ |  | full cell | 6.4516 | acetic acid | 5 | 1 | 7424.7 | 0.604833 | 0.152654 | 23.66141732 | 0.137196 | 0.486419 | 66.73473 | 72.2781 | 10.6776 | 0.397416 | 82.929 |  |  |  |  | low quality | 0.607544 | 77.839128 | 16.551734 | 1208.1348
sp1112a | SHJ |  | full cell | 6.4516 | acetic acid | 5 | 2 | 7346.4 | 0.604445 | 0.151756 | 23.52222704 | [5 empty] | 0.375541 | 84.041 |  |  |  |  | low quality | 0.60746 | 77.84859 | 16.551466 | 1213.5092
sp1112a | SHJ |  | full cell | 6.4516 | acetic acid | 5 | 3 |  | 0.60466 | 0.152921 | 23.70280241 | 0.13876 | 0.484969 | 67.29448 | 72.7781 | 10.7671 | 0.392218 | 91.494 |  |  |  |  | low quality
sp1112a | SHJ |  | full cell | 6.4516 | acetic acid | 5 | 4 |  | 0.605096 | 0.15244 | 23.62824726 | 0.136646 | 0.490039 | 66.96186 | 72.5948 | 10.7139 | 0.392231 | 81.265 |  |  |  |  | low quality
sp1112a | SHJ |  | full cell | 6.4516 | acetic acid | 6 | 0 | 7492.6 | 0.605056 | 0.153595 | 23.80727261 | 0.135963 | 0.493261 | 67.06531 | 72.1649 | 10.7304 | 0.372749 | 88.036 |  |  |  |  | low quality | 0.607974 | 78.119911 | 16.623195 | 1176.363
sp1112a | SHJ |  | full cell | 6.4516 | acetic acid | 6 | 1 | 7420.5 | 0.605226 | 0.153611 | 23.80975262 | 0.135177 | 0.503428 | 68.05188 | 73.198 | 10.8883 | 0.358877 | 86.171 |  |  |  |  | low quality | 0.608031 | 78.116662 | 16.624072 | 1169.79
sp1112a | SHJ |  | full cell | 6.4516 | acetic acid | 6 | 2 | 7461.8 | 0.604987 | 0.153124 | 23.73426747 | 0.138494 | 0.488645 | 67.6746 | 73.0525 | 10.8279 | 0.367372 | 90.429 |  |  |  |  | low quality | 0.608024 | 78.114055 | 16.623338 | 1173.04
sp1112a | SHJ |  | full cell | 6.4516 | acetic acid | 6 | 3 |  | 0.605249 | 0.153941 | 23.86090272 | 0.136254 | 0.5 | 68.12705 | 73.119 | 10.9003 | 0.356301 | 90.411 |  |  |  |  | low quality
sp1112a | SHJ |  | full cell | 6.4516 | acetic acid | 6 | 4 |  | 0.604724 | 0.153544 | 23.7993676 | 0.135031 | 0.501896 | 67.77124 | 72.9888 | 10.8434 | 0.370171 | 86.789 |  |  |  |  | low quality
sp1112a | SHJ |  | full cell | 6.4516 | acetic acid | 7 | 0 | 7433.3 | 0.605609 | 0.154468 | 23.94258789 | 0.133245 | 0.50757 | 67.63146 | 72.2967 | 10.821 | 0.355026 | 82.121 |  |  |  |  | low quality | 0.608236 | 78.240967 | 16.656153 | 1168.1524
sp1112a | SHJ |  | full cell | 6.4516 | acetic acid | 7 | 1 | 7438.8 | 0.605937 | 0.154613 | 23.96506293 | 0.136367 | 0.503685 | 68.68607 | 73.3156 | 10.9898 | 0.359467 | 78.223 |  |  |  |  | low quality | 0.606602 | 78.148768 | 16.591823 | 1178.1465
sp1112a | SHJ |  | full cell | 6.4516 | acetic acid | 7 | 2 | 7368.1 | 0.606691 | 0.155678 | 24.13013826 | [5 empty] | 0.357688 | 75.893 |  |  |  |  | low quality | 0.601411 | 72.066794 | 15.169625 | 1187.3265
sp1112a | SHJ |  | full cell | 6.4516 | acetic acid | 8 | 0 | 7390.8 | 0.605674 | 0.153357 | 23.77038254 | 0.138844 | 0.492964 | 68.44509 | 73.6886 | 10.9512 | 0.356295 | 92.55 |  |  |  |  | low quality | 0.607701 | 78.32094 | 16.6585 | 1212.0151
sp1112a | SHJ |  | full cell | 6.4516 | acetic acid | 8 | 1 | 7270.7 | 0.605852 | 0.152875 | 23.69567239 | [5 empty] | 0.362351 | 102.154 |  |  |  |  | low quality | 0.607647 | 78.32369 | 16.657601 | 1197.3571
sp1112a | SHJ |  | full cell | 6.4516 | acetic acid | 8 | 2 | 7312.3 | 0.605708 | 0.153148 | 23.73798748 | 0.138191 | 0.493812 | 68.24012 | 73.5641 | 10.9184 | 0.357341 | 86.831 |  |  |  |  | low quality | 0.60766 | 78.31708 | 16.656548 | 1219.1851
sp1113a | SHJ |  | full cell | 6.4516 | acetic acid | 0 | 0 | 5473.8 | 0.599787 | 0.174349 | 27.02414905 | 0.132268 | 0.463742 | 61.33822 | 58.6562 | 9.8141 | 0.480487 | 25.179 |  |  |  |  | low quality | 0.599544 | 71.298778 | 14.96137 | 1008.977
sp1113a | SHJ |  | full cell | 6.4516 | acetic acid | 0 | 1 | 5546 | 0.600104 | 0.174012 | 26.97191394 | 0.131557 | 0.467531 | 61.5069 | 58.9002 | 9.8411 | 0.480789 | 25.851 |  |  |  |  | low quality | 0.599503 | 71.315877 | 14.963933 | 1007.234
sp1113a | SHJ |  | full cell | 6.4516 | acetic acid | 0 | 2 | 5485.9 | 0.599724 | 0.174404 | 27.03267407 | 0.132391 | 0.467239 | 61.85833 | 59.1413 | 9.8973 | 0.453781 | 26.682 |  |  |  |  | low quality | 0.599662 | 71.29524 | 14.96357 | 1002.348
sp1113a | SHJ |  | full cell | 6.4516 | acetic acid | 1 | 0 | 6286.7 | 0.598584 | 0.172674 | 26.76452353 | 0.132088 | 0.469159 | 61.97023 | 59.9559 | 9.9152 | 0.437046 | 26.603 |  |  |  |  | low quality | 0.601312 | 72.258108 | 15.207377 | 1022.583
sp1113a | SHJ |  | full cell | 6.4516 | acetic acid | 1 | 1 | 6286.8 | 0.598819 | 0.172779 | 26.78079856 | 0.132802 | 0.465776 | 61.85578 | 59.7851 | 9.8969 | 0.455169 | 27.013 |  |  |  |  | low quality | 0.60123 | 72.281505 | 15.210234 | 1030.043
sp1113a | SHJ |  | full cell | 6.4516 | acetic acid | 1 | 2 | 6234.5 | 0.598681 | 0.172586 | 26.7508835 | 0.132436 | 0.46763 | 61.93127 | 59.9389 | 9.909 | 0.436302 | 27.231 |  |  |  |  | low quality | 0.601456 | 72.275932 | 15.214765 | 1012.359
sp1113a | SHJ |  | full cell | 6.4516 | acetic acid | 2 | 0 | 6031.9 | 0.597814 | 0.172415 | 26.72437845 | 0.131873 | 0.46783 | 61.6943 | 59.8554 | 9.8711 | 0.430742 | 27.155 |  |  |  |  | low quality | 0.601645 | 72.135642 | 15.190022 | 1008.456
sp1113a | SHJ |  | full cell | 6.4516 | acetic acid | 2 | 1 | 6088.3 | 0.598373 | 0.172041 | 26.66640833 | 0.131877 | 0.466501 | 61.52067 | 59.7608 | 9.8433 | 0.437053 | 26.955 |  |  |  |  | low quality | 0.601518 | 72.083544 | 15.175848 | 1009.874
sp1113a | SHJ |  | full cell | 6.4516 | acetic acid | 2 | 2 | 6093.2 | 0.598354 | 0.173134 | 26.83582367 | 0.132096 | 0.471226 | 62.24694 | 60.0866 | 9.9595 | 0.425034 | 27.815 |  |  |  |  | low quality | 0.601497 | 72.051975 | 15.168664 | 1012.053
sp1113a | SHJ |  | full cell | 6.4516 | acetic acid | 3 | 0 | 5928.2 | 0.598165 | 0.17329 | 26.86000372 | 0.132705 | 0.468955 | 62.2325 | 60.0376 | 9.9572 | 0.425714 | 27.51 |  |  |  |  | low quality | 0.60102 | 71.986808 | 15.142925 | 1013.546
sp1113a | SHJ |  | full cell | 6.4516 | acetic acid | 3 | 1 | 5870.2 | 0.598692 | 0.173135 | 26.83597867 | 0.132558 | 0.469562 | 62.24408 | 60.0496 | 9.9591 | 0.428004 | 27.653 |  |  |  |  | low quality | 0.601155 | 71.99421 | 15.147889 | 1009.645
sp1113a | SHJ |  | full cell | 6.4516 | acetic acid | 3 | 2 | 5984.7 | 0.597898 | 0.172187 | 26.68903838 | 0.131673 | 0.468143 | 61.64165 | 59.8752 | 9.8627 | 0.427737 | 27.135 |  |  |  |  | low quality | 0.601105 | 72.019214 | 15.151895 | 1007.687
sp1113a | SHJ |  | full cell | 6.4516 | acetic acid | 4 | 0 | 5980.8 | 0.598748 | 0.173899 | 26.95439891 | 0.13349 | 0.468039 | 62.47838 | 60.0053 | 9.9965 | 0.430426 | 27.919 |  |  |  |  | low quality | 0.601259 | 72.07891 | 15.168321 | 1006.317
sp1113a | SHJ |  | full cell | 6.4516 | acetic acid | 4 | 1 | 6046.9 | 0.599361 | 0.173823 | 26.94261889 | 0.132598 | 0.471581 | 62.53051 | 60.02 | 10.0049 | 0.435739 | 28.006 |  |  |  |  | low quality | 0.601173 | 72.093773 | 15.16928 | 1008.348
sp1113a | SHJ |  | full cell | 6.4516 | acetic acid | 4 | 2 | 5831.9 | 0.598808 | 0.173769 | 26.93424887 | 0.133606 | 0.467673 | 62.48386 | 60.0494 | 9.9974 | 0.427612 | 26.501 |  |  |  |  | low quality | 0.601401 | 72.083451 | 15.172862 | 1010.887
sp1113a | SHJ |  | full cell | 6.4516 | acetic acid | 5 | 0 | 5826.7 | 0.598153 | 0.174674 | 27.07452415 | 0.134331 | 0.467315 | 62.77512 | 60.0823 | 10.044 | 0.432459 | 27.846 |  |  |  |  | low quality | 0.601442 | 72.095843 | 15.176522 | 1006.348
sp1113a | SHJ |  | full cell | 6.4516 | acetic acid | 5 | 1 | 5765.2 | 0.598225 | 0.174665 | 27.07312915 | 0.133938 | 0.468727 | 62.7802 | 60.0832 | 10.0448 | 0.423371 | 26.985 |  |  |  |  | low quality | 0.601435 | 72.10082 | 15.177377 | 1012.387
sp1113a | SHJ |  | full cell | 6.4516 | acetic acid | 5 | 2 | 5914.3 | 0.598048 | 0.174607 | 27.06413913 | 0.133663 | 0.468876 | 62.67163 | 60.0169 | 10.0275 | 0.426803 | 27.094 |  |  |  |  | low quality | 0.601486 | 72.090943 | 15.176605 | 1023.458
sp1113a | SHJ |  | full cell | 6.4516 | acetic acid | 6 | 0 | 5795.8 | 0.598462 | 0.174398 | 27.03174406 | 0.133763 | 0.468106 | 62.61538 | 59.9931 | 10.0185 | 0.426728 | 27.623 |  |  |  |  | low quality | 0.601321 | 72.058114 | 15.165525 | 1013.648
sp1113a | SHJ |  | full cell | 6.4516 | acetic acid | 6 | 1 | 5778.5 | 0.598569 | 0.174022 | 26.97346395 | 0.133421 | 0.468738 | 62.53946 | 60.0392 | 10.0063 | 0.425564 | 27.846 |  |  |  |  | low quality | 0.601365 | 72.060002 | 15.167032 | 1007.245
sp1113a | SHJ |  | full cell | 6.4516 | acetic acid | 6 | 2 | 5752.7 | 0.598977 | 0.175294 | 27.17062434 | 0.134438 | 0.468736 | 63.01597 | 60.0169 | 10.0826 | 0.426696 | 26.628 |  |  |  |  | low quality | 0.601443 | 72.0435 | 15.165523 | 1008.461
sp1113a | SHJ |  | full cell | 6.4516 | acetic acid | 7 | 0 | 5873.7 | 0.600156 | 0.175193 | 27.15496931 | 0.135 | 0.467576 | 63.12291 | 60.0352 | 10.0997 | 0.436891 | 27.507 |  |  |  |  | low quality | 0.601402 | 72.065269 | 15.169058 | 1007.419
sp1113a | SHJ |  | full cell | 6.4516 | acetic acid | 7 | 1 | 5786.8 | 0.600611 | 0.176233 | 27.31616963 | 0.135525 | 0.468462 | 63.48851 | 59.9811 | 10.1582 | 0.443434 | 27.273 |  |  |  |  | low quality | 0.601532 | 72.021672 | 15.163178 | 1006.658
sp1113a | SHJ |  | full cell | 6.4516 | acetic acid | 7 | 2 | 5878.2 | 0.600796 | 0.176097 | 27.29508959 | 0.135145 | 0.470584 | 63.59719 | 60.1116 | 10.1755 | 0.434049 | 26.996 |  |  |  |  | low quality | 0.601039 | 72.051821 | 15.157083 | 1008.659
sp1113a | SHJ |  | full cell | 6.4516 | acetic acid | 8 | 0 | 5720.1 | 0.598904 | 0.174467 | 27.04243908 | 0.133787 | 0.467562 | 62.55369 | 59.8663 | 10.0086 | 0.43885 | 26.719 |  |  |  |  | low quality | 0.60076 | 71.924279 | 15.12324 | 997.6534
sp1113a | SHJ |  | full cell | 6.4516 | acetic acid | 8 | 1 | 5721.8 | 0.599088 | 0.175405 | 27.18782938 | 0.134214 | 0.467296 | 62.71784 | 59.6842 | 10.0349 | 0.443745 | 27.095 |  |  |  |  | low quality | 0.600742 | 71.926579 | 15.123249 | 995.6341
sp1113a | SHJ |  | full cell | 6.4516 | acetic acid | 8 | 2 | 5728.8 | 0.598802 | 0.175311 | 27.17325935 | 0.133626 | 0.469407 | 62.72487 | 59.7513 | 10.036 | 0.435716 | 24.989 |  |  |  |  | low quality | 0.60085 | 71.937197 | 15.128215 | 991.5991
sp1114a | SHJ |  | full cell | 6.4516 | acetic acid | 0 | 0 | 10129 | 0.619725 | 0.190575 | 29.53918408 | 0.143576 | 0.488599 | 70.15119 | 59.3977 | 11.2242 | 0.386622 | 25.175 |  |  |  |  | low quality | 0.620016 | 69.355719 | 15.050579 | 1161.7069
sp1114a | SHJ |  | full cell | 6.4516 | acetic acid | 0 | 1 | 10324 | 0.620434 | 0.191126 | 29.62458925 | 0.145173 | 0.484941 | 70.40036 | 59.369 | 11.2641 | 0.388672 | 25.332 |  |  |  |  | low quality | 0.6199 | 69.354028 | 15.047408 | 1160.8456
sp1114a | SHJ |  | full cell | 6.4516 | acetic acid | 0 | 2 | 10317 | 0.61979 | 0.189886 | 29.43238886 | 0.143832 | 0.484114 | 69.63115 | 59.1653 | 11.141 | 0.395158 | 26.428 |  |  |  |  | low quality | 0.620002 | 69.366569 | 15.052602 | 1158.4579
sp1114a | SHJ |  | full cell | 6.4516 | acetic acid | 1 | 0 | 11181 | 0.618975 | 0.187704 | 29.09417819 | 0.143988 | 0.485045 | 69.84066 | 60.112 | 11.1745 | 0.390585 | 25.226 |  |  |  |  | low quality | 0.619084 | 69.491861 | 15.05745 | 1201.3457
sp1114a | SHJ |  | full cell | 6.4516 | acetic acid | 1 | 1 | 11294 | 0.617776 | 0.187681 | 29.09061318 | 0.143107 | 0.485269 | 69.44556 | 59.8955 | 11.1113 | 0.380764 | 25.229 |  |  |  |  | low quality | 0.620687 | 69.791185 | 15.161464 | 1198.5567
sp1114a | SHJ |  | full cell | 6.4516 | acetic acid | 1 | 2 | 11145 | 0.618065 | 0.188026 | 29.14408829 | 0.143025 | 0.488806 | 69.91165 | 60.1584 | 11.1859 | 0.402898 | 24.463 |  |  |  |  | low quality | 0.620843 | 69.830306 | 15.17377 | 1198.4537
sp1114a | SHJ |  | full cell | 6.4516 | acetic acid | 2 | 0 | 10502 | 0.615205 | 0.187917 | 29.12719325 | 0.143067 | 0.484371 | 69.29734 | 59.9418 | 11.0876 | 0.400409 | 26.304 |  |  |  |  | low quality | 0.621357 | 70.061615 | 15.236639 | 1195.4986
sp1114a | SHJ |  | full cell | 6.4516 | acetic acid | 2 | 1 | 10618 | 0.616954 | 0.187474 | 29.05852812 | 0.14325 | 0.485804 | 69.59148 | 60.1675 | 11.1346 | 0.36532 | 26.404 |  |  |  |  | low quality | 0.621407 | 70.052871 | 15.235973 | 1190.5634
sp1114a | SHJ |  | full cell | 6.4516 | acetic acid | 2 | 2 | 10575 | 0.616088 | 0.187343 | 29.03822308 | 0.144033 | 0.482046 | 69.43052 | 60.1548 | 11.1089 | 0.37223 | 26.6 |  |  |  |  | low quality | 0.621439 | 70.076535 | 15.241904 | 1188.4579
sp1114a | SHJ |  | full cell | 6.4516 | acetic acid | 3 | 0 | 10385 | 0.617924 | 0.187072 | 28.99621799 | 0.143055 | 0.487099 | 69.682 | 60.2804 | 11.1491 | 0.384572 | 26.372 |  |  |  |  | low quality | 0.620841 | 70.000021 | 15.210616 | 1201.3568
sp1114a | SHJ |  | full cell | 6.4516 | acetic acid | 3 | 1 | 10506 | 0.619046 | 0.187606 | 29.07898816 | 0.143277 | 0.489432 | 70.1246 | 60.381 | 11.2199 | 0.380204 | 26.76 |  |  |  |  | low quality | 0.620745 | 70.02873 | 15.21449 | 1205.6489
sp1114a | SHJ |  | full cell | 6.4516 | acetic acid | 3 | 2 | 10396 | 0.617624 | 0.188111 | 29.15726331 | 0.144405 | 0.485724 | 70.14088 | 60.3714 | 11.2225 | 0.369634 | 26.564 |  |  |  |  | low quality | 0.62095 | 70.019686 | 15.217556 | 1200.2357
sp1114a | SHJ |  | full cell | 6.4516 | acetic acid | 4 | 0 | 10549 | 0.618514 | 0.189032 | 29.3000186 | 0.144798 | 0.488182 | 70.6876 | 60.4585 | 11.31 | 0.381274 | 26.297 |  |  |  |  | low quality | 0.620687 | 70.089139 | 15.226194 | 1184.3256
sp1114a | SHJ |  | full cell | 6.4516 | acetic acid | 4 | 1 | 10402 | 0.618901 | 0.188071 | 29.1510633 | 0.143803 | 0.490059 | 70.47222 | 60.5444 | 11.2756 | 0.376048 | 26.544 |  |  |  |  | low quality | 0.620729 | 70.098906 | 15.229337 | 1180.2164
sp1114a | SHJ |  | full cell | 6.4516 | acetic acid | 4 | 2 | 10523 | 0.618139 | 0.188699 | 29.2484035 | 0.144447 | 0.48688 | 70.32849 | 60.2941 | 11.2526 | 0.366361 | 26.779 |  |  |  |  | low quality | 0.620782 | 70.05734 | 15.221622 | 1175.3125
sp1114a | SHJ |  | full cell | 6.4516 | acetic acid | 5 | 0 | 10496 | 0.617406 | 0.187876 | 29.12083824 | 0.143602 | 0.487461 | 70.00054 | 60.3477 | 11.2001 | 0.38408 | 27.213 |  |  |  |  | low quality | 0.620561 | 70.175688 | 15.241896 | 1198.5463
sp1114a | SHJ |  | full cell | 6.4516 | acetic acid | 5 | 1 | 10374 | 0.617613 | 0.187539 | 29.06860314 | 0.14378 | 0.486981 | 70.01787 | 60.4507 | 11.2029 | 0.38301 | 27.239 |  |  |  |  | low quality | 0.620495 | 70.130151 | 15.230393 | 1190.8523
sp1114a | SHJ |  | full cell | 6.4516 | acetic acid | 5 | 2 | 10382 | 0.61725 | 0.187699 | 29.09340319 | 0.143284 | 0.488352 | 69.97284 | 60.3958 | 11.1957 | 0.375958 | 27.112 |  |  |  |  | low quality | 0.620677 | 70.18618 | 15.247022 | 1193.3256
sp1114a | SHJ |  | full cell | 6.4516 | acetic acid | 6 | 0 | 10363 | 0.619209 | 0.188669 | 29.24375349 | 0.144349 | 0.481714 | 69.53495 | 59.5204 | 11.1256 | 0.406268 | 25.238 |  |  |  |  | low quality | 0.62067 | 70.227296 | 15.2558 | 1202.3654
sp1114a | SHJ |  | full cell | 6.4516 | acetic acid | 6 | 1 |  | 0.61979 | 0.188893 | 29.27847356 | 0.144369 | 0.490932 | 70.8756 | 60.539 | 11.3401 | 0.391532 | 25.302 |  |  |  |  | low quality | 0.620709 | 70.234689 | 15.258353 | 1209.3546
sp1114a | SHJ |  | full cell | 6.4516 | acetic acid | 6 | 2 | 10375 | 0.619601 | 0.188998 | 29.29474859 | 0.144742 | 0.486885 | 70.47259 | 60.1798 | 11.2756 | 0.402591 | 26.029 |  |  |  |  | low quality | 0.620733 | 70.242235 | 15.260579 | 1207.3468
sp1114a | SHJ |  | full cell | 6.4516 | acetic acid | 6 | 3 |  | 0.61935 | 0.189277 | 29.33799368 | 0.145325 | 0.485165 | 70.50661 | 60.1444 | 11.2811 | 0.392634 | 25.817 |  |  |  |  | low quality
sp1114a | SHJ |  | full cell | 6.4516 | acetic acid | 6 | 4 |  | 0.619519 | 0.189539 | 29.37860376 | 0.145348 | 0.488486 | 71.0005 | 60.4655 | 11.3601 | 0.382541 | 26.863 |  |  |  |  | low quality
sp1114a | SHJ |  | full cell | 6.4516 | acetic acid | 7 | 0 | 10349 | 0.620437 | 0.191947 | 29.7518445 | 0.146669 | 0.473671 | 69.47292 | 58.3359 | 11.1157 | 0.524087 | 24.231 |  |  |  |  | low quality | 0.619916 | 70.210031 | 15.233514 | 1200.3459
sp1114a | SHJ |  | full cell | 6.4516 | acetic acid | 7 | 1 | 10127 | 0.620346 | 0.191012 | 29.60691921 | 0.145266 | 0.490352 | 71.23165 | 60.1142 | 11.3971 | 0.397906 | 27.196 |  |  |  |  | low quality | 0.619982 | 70.215024 | 15.236222 | 1207.3658
sp1114a | SHJ |  | full cell | 6.4516 | acetic acid | 7 | 2 | 10135 | 0.620064 | 0.191249 | 29.64365429 | 0.146844 | 0.486762 | 71.47823 | 60.275 | 11.4365 | 0.375727 | 26.674 |  |  |  |  | low quality | 0.620199 | 70.212893 | 15.241095 | 1195.2456
sp1114a | SHJ |  | full cell | 6.4516 | acetic acid | 7 | 3 |  | 0.62011 | 0.190624 | 29.54677909 | 0.144982 | 0.480177 | 69.61691 | 58.8938 | 11.1387 | 0.458491 | 24.316 |  |  |  |  | low quality
sp1114a | SHJ |  | full cell | 6.4516 | acetic acid | 7 | 4 |  | 0.619669 | 0.190161 | 29.47501395 | 0.146098 | 0.486812 | 71.12237 | 60.3565 | 11.3796 | 0.372799 | 27.287 |  |  |  |  | low quality
sp1114a | SHJ |  | full cell | 6.4516 | acetic acid | 7 | 5 |  | 0.619779 | 0.191289 | 29.6498543 | 0.147262 | 0.48781 | 71.83563 | 60.5917 | 11.4937 | 0.360919 | 26.581 |  |  |  |  | low quality
sp1114a | SHJ |  | full cell | 6.4516 | acetic acid | 7 | 6 |  | 0.619414 | 0.190723 | 29.56212412 | 0.145355 | 0.490316 | 71.26997 | 60.3286 | 11.4032 | 0.371189 | 27.214 |  |  |  |  | low quality
sp1114a | SHJ |  | full cell | 6.4516 | acetic acid | 8 | 0 | 10399 | 0.616396 | 0.189936 | 29.44013888 | 0.145337 | 0.484456 | 70.40945 | 60.14 | 11.2655 | 0.373956 | 24.563 |  |  |  |  | low quality | 0.619856 | 70.307619 | 15.253221 | 1197.3564
sp1114a | SHJ |  | full cell | 6.4516 | acetic acid | 8 | 1 | 10463 | 0.616406 | 0.18983 | 29.42370885 | 0.144924 | 0.486966 | 70.5732 | 60.3126 | 11.2917 | 0.373594 | 25.806 |  |  |  |  | low quality | 0.619928 | 70.326595 | 15.259095 | 1198.5432
sp1114a | SHJ |  | full cell | 6.4516 | acetic acid | 8 | 2 | 10461 | 0.616295 | 0.190486 | 29.52538905 | 0.144707 | 0.488005 | 70.61774 | 60.1536 | 11.2988 | 0.377477 | 24.411 |  |  |  |  | low quality | 0.619998 | 70.302949 | 15.255684 | 1196.3654
sp1115a | SHJ |  | full cell | 6.4516 | acetic acid | 0 | 0 | 5374.9 | 0.592761 | 0.150448 | 23.31948664 | 0.119829 | 0.471194 | 56.46282 | 63.3137 | 9.0341 | 0.435191 | 58.859 |  |  |  |  | low quality | 0.593673 | 71.317238 | 14.818685 | 1223.649
sp1115a | SHJ |  | full cell | 6.4516 | acetic acid | 0 | 1 | 5348 | 0.593082 | 0.15011 | 23.26709653 | 0.119756 | 0.469417 | 56.21554 | 63.1441 | 8.9945 | 0.442247 | 56.616 |  |  |  |  | low quality | 0.59378 | 71.32794 | 14.823581 | 1225.924
sp1115a | SHJ |  | full cell | 6.4516 | acetic acid | 0 | 2 | 5441.9 | 0.592918 | 0.149495 | 23.17177134 | 0.119088 | 0.463179 | 55.15901 | 62.2293 | 8.8254 | 0.534097 | 52.907 |  |  |  |  | low quality | 0.593755 | 71.291381 | 14.815369 | 1221.458
sp1115a | SHJ |  | full cell | 6.4516 | acetic acid | 1 | 0 | 5169 | 0.59418 | 0.146238 | 22.66693533 | 0.122497 | 0.479201 | 58.70072 | 67.5562 | 9.3921 | 0.409598 | 65.3 |  |  |  |  | low quality | 0.596169 | 74.112439 | 15.464239 | 1409.728
sp1115a | SHJ |  | full cell | 6.4516 | acetic acid | 1 | 1 | 5185.5 | 0.59468 | 0.146229 | 22.66554033 | 0.122788 | 0.476548 | 58.51457 | 67.2893 | 9.3623 | 0.433495 | 61.944 |  |  |  |  | low quality | 0.597593 | 74.289497 | 15.538206 | 1349.5
sp1115a | SHJ |  | full cell | 6.4516 | acetic acid | 1 | 2 | 5263 | 0.594132 | 0.145567 | 22.56293013 | 0.12242 | 0.476886 | 58.38022 | 67.5024 | 9.3408 | 0.409788 | 57.823 |  |  |  |  | low quality | 0.597352 | 74.265714 | 15.52697 | 1373.469
sp1115a | SHJ |  | full cell | 6.4516 | acetic acid | 2 | 0 | 5603.6 | 0.59545 | 0.144903 | 22.46000992 | 0.122474 | 0.470295 | 57.59869 | 66.7559 | 9.2158 | 0.485431 | 66.709 |  |  |  |  | low quality | 0.59861 | 74.783582 | 15.668166 | 1372.716
sp1115a | SHJ |  | full cell | 6.4516 | acetic acid | 2 | 1 | 5520.5 | 0.595205 | 0.145448 | 22.54448509 | 0.123201 | 0.477818 | 58.86765 | 67.9992 | 9.4188 | 0.428332 | 74.445 |  |  |  |  | low quality | 0.598636 | 74.754936 | 15.66286 | 1372.229
sp1115a | SHJ |  | full cell | 6.4516 | acetic acid | 2 | 2 | 5600.9 | 0.595191 | 0.145762 | 22.59315519 | 0.123513 | 0.47965 | 59.24325 | 68.287 | 9.4789 | 0.401542 | 71.29 |  |  |  |  | low quality | 0.59863 | 74.758071 | 15.663356 | 1362.916
sp1115a | SHJ |  | full cell | 6.4516 | acetic acid | 2 | 3 |  | 0.594871 | 0.144418 | 22.38483477 | 0.123158 | 0.47846 | 58.9263 | 68.5908 | 9.4282 | 0.416763 | 75.347 |  |  |  |  | low quality
sp1115a | SHJ |  | full cell | 6.4516 | acetic acid | 2 | 4 |  | 0.594938 | 0.142193 | 22.03995908 | 0.119762 | 0.483229 | 57.87268 | 68.4106 | 9.2596 | 0.412793 | 75.011 |  |  |  |  | low quality
sp1115a | SHJ |  | full cell | 6.4516 | acetic acid | 3 | 0 | 5633.9 | 0.596191 | 0.144241 | 22.35739971 | 0.123451 | 0.482894 | 59.61385 | 69.3224 | 9.5382 | 0.413209 | 79.35 |  |  |  |  | low quality | 0.598932 | 75.565287 | 15.840471 | 1441.35
sp1115a | SHJ |  | full cell | 6.4516 | acetic acid | 3 | 1 | 5660.8 | 0.596463 | 0.144989 | 22.47333995 | 0.1253 | 0.479774 | 60.11591 | 69.5138 | 9.6185 | 0.399649 | 79.736 |  |  |  |  | low quality | 0.599081 | 75.564168 | 15.844183 | 1439.795
sp1115a | SHJ |  | full cell | 6.4516 | acetic acid | 3 | 2 | 5632 | 0.596038 | 0.144356 | 22.37522475 | 0.124393 | 0.480422 | 59.76116 | 69.4558 | 9.5618 | 0.404622 | 85.782 |  |  |  |  | low quality | 0.598948 | 75.553131 | 15.83834 | 1437.228
sp1115a | SHJ |  | full cell | 6.4516 | acetic acid | 4 | 0 | 5646.5 | 0.596587 | 0.145041 | 22.48139996 | 0.125995 | 0.482844 | 60.83585 | 70.3065 | 9.7337 | 0.404108 | 95.669 |  |  |  |  | low quality | 0.59949 | 75.921593 | 15.929971 | 1461.36
sp1115a | SHJ |  | full cell | 6.4516 | acetic acid | 4 | 1 | 5677.8 | 0.596702 | 0.144825 | 22.4479199 | 0.126365 | 0.48136 | 60.8269 | 70.3873 | 9.7323 | 0.404232 | 95.599 |  |  |  |  | low quality | 0.599557 | 75.926321 | 15.932764 | 1452.095
sp1115a | SHJ |  | full cell | 6.4516 | acetic acid | 4 | 2 | 5523.7 | 0.596816 | 0.144633 | 22.41815984 | 0.126035 | 0.482095 | 60.7608 | 70.3905 | 9.7217 | 0.399541 | 103.39 |  |  |  |  | low quality | 0.599415 | 75.885799 | 15.920477 | 1447.07
sp1115a | SHJ |  | full cell | 6.4516 | acetic acid | 5 | 0 | 5655.4 | 0.596382 | 0.144847 | 22.4513299 | 0.126308 | 0.481541 | 60.82275 | 70.4095 | 9.7316 | 0.400831 | 104.609 |  |  |  |  | low quality | 0.599439 | 76.131006 | 15.97257 | 1485.48
sp1115a | SHJ |  | full cell | 6.4516 | acetic acid | 5 | 1 | 5628.6 | 0.596483 | 0.144074 | 22.33151466 | 0.125343 | 0.482573 | 60.48733 | 70.3849 | 9.678 | 0.411994 | 102.19 |  |  |  |  | low quality | 0.599464 | 76.124623 | 15.971898 | 1479.848
sp1115a | SHJ |  | full cell | 6.4516 | acetic acid | 5 | 2 | 5687.6 | 0.596174 | 0.144161 | 22.34499969 | 0.125311 | 0.482829 | 60.50395 | 70.3982 | 9.6806 | 0.40759 | 113.69 |  |  |  |  | low quality | 0.599502 | 76.106083 | 15.969008 | 1454.413
sp1115a | SHJ |  | full cell | 6.4516 | acetic acid | 6 | 0 | 5594.1 | 0.595376 | 0.144789 | 22.44233988 | 0.126693 | 0.479341 | 60.72924 | 70.4483 | 9.7167 | 0.403483 | 105.083 |  |  |  |  | low quality | 0.599371 | 76.119573 | 15.968347 | 1477.133
sp1115a | SHJ |  | full cell | 6.4516 | acetic acid | 6 | 1 | 5615 | 0.595455 | 0.144779 | 22.44078988 | 0.126993 | 0.47825 | 60.73443 | 70.45 | 9.7175 | 0.412985 | 117.361 |  |  |  |  | low quality | 0.599626 | 76.359165 | 16.025431 | 1498.78
sp1115a | SHJ |  | full cell | 6.4516 | acetic acid | 6 | 2 | 5594.1 | 0.595371 | 0.144114 | 22.33771468 | 0.126065 | 0.480547 | 60.58028 | 70.6054 | 9.6928 | 0.410749 | 126.135 |  |  |  |  | low quality | 0.599661 | 76.369419 | 16.028523 | 1500.204
sp1115a | SHJ |  | full cell | 6.4516 | acetic acid | 7 | 0 | 5579.7 | 0.597994 | 0.148589 | 23.03134106 | 0.130093 | 0.478508 | 62.25039 | 70.058 | 9.9601 | 0.449849 | 130.432 |  |  |  |  | low quality | 0.599684 | 76.374129 | 16.030112 | 1471.279
sp1115a | SHJ |  | full cell | 6.4516 | acetic acid | 7 | 1 | 5554.3 | 0.598142 | 0.148212 | 22.97290595 | 0.129837 | 0.481291 | 62.48932 | 70.4887 | 9.9983 | 0.415851 | 102.25 |  |  |  |  | low quality | 0.599302 | 76.383909 | 16.021965 | 1505.068
sp1115a | SHJ |  | full cell | 6.4516 | acetic acid | 7 | 2 | 5662.1 | 0.596932 | 0.147545 | 22.86952074 | 0.128947 | 0.479197 | 61.7908 | 70.1575 | 9.8865 | 0.427164 | 116.111 |  |  |  |  | low quality | 0.599253 | 76.383954 | 16.020652 | 1477.352
sp1115a | SHJ |  | full cell | 6.4516 | acetic acid | 8 | 0 | 5606.1 | 0.594992 | 0.145253 | 22.51426003 | 0.127702 | 0.479745 | 61.26423 | 70.8876 | 9.8023 | 0.396438 | 129.087 |  |  |  |  | low quality | 0.598896 | 76.457623 | 16.026568 | 1546.02
sp1115a | SHJ |  | full cell | 6.4516 | acetic acid | 8 | 1 | 5630.4 | 0.594881 | 0.144829 | 22.4485399 | 0.127007 | 0.480829 | 61.06851 | 70.8812 | 9.771 | 0.390983 | 123.861 |  |  |  |  | low quality | 0.599441 | 76.514494 | 16.053068 | 1516.278
sp1115a | SHJ |  | full cell | 6.4516 | acetic acid | 8 | 2 | 5687.9 | 0.59515 | 0.145246 | 22.51317503 | 0.127376 | 0.482439 | 61.45113 | 71.0885 | 9.8322 | 0.397938 | 126.034 |  |  |  |  | low quality | 0.599476 | 76.505556 | 16.052137 | 1474.334
sp1116a | SHJ |  | full cell | 6.4516 | DI water | 0 | 0 | 11663 | 0.621843 | 0.18954 | 29.37875876 | 0.147555 | 0.495896 | 73.17189 | 62.0817 | 11.7075 | 0.361484 | 33.129 |  |  |  |  | low quality | 0.622562 | 71.567464 | 15.594319 | 320.1345
sp1116a | SHJ |  | full cell | 6.4516 | DI water | 0 | 1 | 11186 | 0.62192 | 0.190396 | 29.51143902 | 0.149103 | 0.494169 | 73.68211 | 62.2257 | 11.7891 | 0.365473 | 34.856 |  |  |  |  | low quality | 0.622655 | 71.58168 | 15.599746 | 322.6587
sp1116a | SHJ |  | full cell | 6.4516 | DI water | 0 | 2 | 11384 | 0.622414 | 0.18987 | 29.42990886 | 0.14774 | 0.493304 | 72.88053 | 61.6703 | 11.6609 | 0.390416 | 34.97 |  |  |  |  | low quality | 0.622566 | 71.575568 | 15.596182 | 322.4597
sp1116a | SHJ |  | full cell | 6.4516 | DI water | 1 | 0 | 11311 | 0.619521 | 0.187787 | 29.10704321 | 0.146425 | 0.496805 | 72.74466 | 62.5287 | 11.6391 | 0.372832 | 50.641 |  |  |  |  | low quality | 0.622694 | 71.664587 | 15.618792 | 316.9832
sp1116a | SHJ |  | full cell | 6.4516 | DI water | 1 | 1 | 11297 | 0.619888 | 0.188099 | 29.15540331 | 0.147333 | 0.495529 | 73.00799 | 62.6139 | 11.6813 | 0.369235 | 49.694 |  |  |  |  | low quality | 0.622693 | 71.605605 | 15.605918 | 317.2154
sp1116a | SHJ |  | full cell | 6.4516 | DI water | 1 | 2 | 11141 | 0.619419 | 0.187555 | 29.07108314 | 0.147247 | 0.493736 | 72.70093 | 62.5788 | 11.6321 | 0.366758 | 56.177 |  |  |  |  | low quality | 0.521131 | 75.703405 | 13.807984 | 316.9331
sp1116a | SHJ |  | full cell | 6.4516 | DI water | 2 | 0 | 11279 | 0.619787 | 0.181402 | 28.11736623 | 0.145643 | 0.490314 | 71.41074 | 63.5154 | 11.4257 | 0.393663 | 163.403 |  |  |  |  | low quality | 0.623571 | 72.096124 | 15.73496 | 327.0877
sp1116a | SHJ |  | full cell | 6.4516 | DI water | 2 | 1 | 11178 | 0.620525 | 0.182774 | 28.33002666 | 0.146625 | 0.489552 | 71.78068 | 63.2896 | 11.4849 | 0.395996 | 240.363 |  |  |  |  | low quality | 0.623446 | 72.029513 | 15.717279 | 325.1191
sp1116a | SHJ |  | full cell | 6.4516 | DI water | 2 | 2 | 11481 | 0.620184 | 0.18184 | 28.18525637 | 0.146396 | 0.491218 | 71.91218 | 63.7665 | 11.5059 | 0.372813 | 208.803 |  |  |  |  | low quality | 0.623525 | 72.079925 | 15.730272 | 325.9444
sp1116a | SHJ |  | full cell | 6.4516 | DI water | 2 | 3 |  | 0.619806 | 0.182098 | 28.22524645 | 0.145693 | 0.491082 | 71.54731 | 63.3919 | 11.4476 | 0.383789 | 190.428 |  |  |  |  | low quality
sp1116a | SHJ |  | full cell | 6.4516 | DI water | 2 | 4 |  | 0.619975 | 0.181681 | 28.16061132 | 0.145677 | 0.49099 | 71.5261 | 63.5009 | 11.4442 | 0.368833 | 357 |  |  |  |  | low quality
sp1116a | SHJ |  | full cell | 6.4516 | DI water | 3 | 0 | 11007 | 0.620237 | 0.181613 | 28.1500713 | 0.146394 | 0.491975 | 72.02226 | 63.9385 | 11.5236 | 0.384083 | 2576.614 |  |  |  |  | low quality | 0.622952 | 71.961281 | 15.689952 | 320.4589
sp1116a | SHJ |  | full cell | 6.4516 | DI water | 3 | 1 | 11215 | 0.620697 | 0.180806 | 28.02498605 | 0.146093 | 0.492271 | 71.91718 | 64.0825 | 11.5067 | 0.383882 | 196.118 |  |  |  |  | low quality | 0.622909 | 71.955102 | 15.687527 | 323.7681
sp1116a | SHJ |  | full cell | 6.4516 | DI water | 3 | 2 | 11091 | 0.620189 | 0.181747 | 28.17084134 | 0.145991 | 0.491909 | 71.81445 | 63.7118 | 11.4903 | 0.379747 | 1740.137 |  |  |  |  | low quality | 0.622749 | 71.868199 | 15.66454 | 318.7569
sp1116a | SHJ |  | full cell | 6.4516 | DI water | 4 | 0 | 11032 | 0.620023 | 0.185217 | 28.70869242 | 0.148994 | 0.492454 | 73.37287 | 63.892 | 11.7397 | 0.386419 | 3063.669 |  |  |  |  | low quality | 0.622556 | 71.93081 | 15.673336 | 324.0695
sp1116a | SHJ |  | full cell | 6.4516 | DI water | 4 | 1 | 11203 | 0.620385 | 0.184159 | 28.54470209 | 0.147808 | 0.492817 | 72.84219 | 63.7572 | 11.6548 | 0.379789 | 608.36 |  |  |  |  | low quality | 0.6225 | 71.90033 | 15.665274 | 322.1687
sp1116a | SHJ |  | full cell | 6.4516 | DI water | 4 | 2 | 11249 | 0.620286 | 0.186937 | 28.97529295 | 0.150406 | 0.493441 | 74.21664 | 64.0051 | 11.8747 | 0.361492 | 1971.792 |  |  |  |  | low quality | 0.622575 | 71.89964 | 15.66701 | 322.1469
sp1116a | SHJ |  | full cell | 6.4516 | DI water | 5 | 0 | 11190 | 0.619901 | 0.18356 | 28.4518569 | 0.14623 | 0.493851 | 72.21558 | 63.4644 | 11.5545 | 0.38867 | 162.791 |  |  |  |  | low quality | 0.622423 | 71.836285 | 15.649402 | 322.7006
sp1116a | SHJ |  | full cell | 6.4516 | DI water | 5 | 1 | 11135 | 0.620138 | 0.181653 | 28.15627131 | 0.146145 | 0.493484 | 72.12032 | 64.0217 | 11.5393 | 0.384495 | 560.701 |  |  |  |  | low quality | 0.622376 | 71.855954 | 15.652497 | 320.6597
sp1116a | SHJ |  | full cell | 6.4516 | DI water | 5 | 2 | 11016 | 0.619821 | 0.183382 | 28.42426685 | 0.14606 | 0.493498 | 72.08015 | 63.4149 | 11.5328 | 0.40003 | 206.427 |  |  |  |  | low quality | 0.62261 | 71.86284 | 15.659881 | 316.8951
sp1116a | SHJ |  | full cell | 6.4516 | DI water | 6 | 0 | 10804 | 0.61937 | 0.183438 | 28.43294687 | 0.146779 | 0.492557 | 72.29699 | 63.6326 | 11.5675 | 0.384018 | 315.844 |  |  |  |  | low quality | 0.622452 | 71.840274 | 15.651003 | 320.6718
sp1116a | SHJ |  | full cell | 6.4516 | DI water | 6 | 1 | 10700 | 0.619245 | 0.181731 | 28.16836134 | 0.145773 | 0.491095 | 71.58851 | 63.6138 | 11.4542 | 0.384964 | 1236.268 |  |  |  |  | low quality | 0.622426 | 71.83254 | 15.648653 | 318.2138
sp1116a | SHJ |  | full cell | 6.4516 | DI water | 6 | 2 | 10593 | 0.619311 | 0.182081 | 28.22261145 | 0.146329 | 0.491737 | 71.95544 | 63.8102 | 11.5129 | 0.365206 | 3355.656 |  |  |  |  | low quality | 0.62238 | 71.829474 | 15.64683 | 319.5432
sp1116a | SHJ |  | full cell | 6.4516 | DI water | 7 | 0 | 10763 | 0.623656 | 0.190231 | 29.48586397 | 0.153058 | 0.496477 | 75.98963 | 64.0512 | 12.1583 | 0.359674 | 1894.073 |  |  |  |  | low quality | 0.62147 | 71.76628 | 15.610199 | 320.8692
sp1116a | SHJ |  | full cell | 6.4516 | DI water | 7 | 1 | 10884 | 0.623685 | 0.189625 | 29.39193378 | 0.153323 | 0.493931 | 75.73123 | 64.0346 | 12.117 | 0.364432 | 939.768 |  |  |  |  | low quality | 0.621453 | 71.785783 | 15.614012 | 317.4024
sp1116a | SHJ |  | full cell | 6.4516 | DI water | 7 | 2 | 10654 | 0.623469 | 0.190835 | 29.57948416 | 0.153555 | 0.495235 | 76.04572 | 63.915 | 12.1673 | 0.361467 | 395.447 |  |  |  |  | low quality | 0.621624 | 71.769751 | 15.614839 | 319.5479
sp1116a | SHJ |  | full cell | 6.4516 | DI water | 8 | 0 | 10676 | 0.619194 | 0.183135 | 28.38598177 | 0.146744 | 0.490482 | 71.97545 | 63.4727 | 11.5161 | 0.376012 | 273.228 |  |  |  |  | low quality | 0.621548 | 71.785289 | 15.61629 | 315.8972
sp1116a | SHJ |  | full cell | 6.4516 | DI water | 8 | 1 | 10735 | 0.61925 | 0.183364 | 28.42147684 | 0.146895 | 0.490999 | 72.12552 | 63.5199 | 11.5401 | 0.388286 | 312.688 |  |  |  |  | low quality | 0.621716 | 71.795474 | 15.622731 | 317.5561
sp1116a | SHJ |  | full cell | 6.4516 | DI water | 8 | 2 | 10804 | 0.619226 | 0.184589 | 28.61135222 | 0.14678 | 0.492208 | 72.2463 | 63.2064 | 11.5594 | 0.37715 | 50.929 |  |  |  |  | low quality | 0.621582 | 71.785228 | 15.617131 | 316.2137
sp1117a | SHJ |  | full cell | 6.4516 | DI water | 0 | 0 | 11437 | 0.621447 | 0.190966 | 29.5997892 | 0.147175 | 0.49477 | 72.81768 | 61.3587 | 11.6508 | 0.357416 | 39.193 |  |  |  |  | low quality | 0.596032 | 71.236876 | 14.860818 | 325.6479
sp1117a | SHJ |  | full cell | 6.4516 | DI water | 0 | 1 | 11464 | 0.621336 | 0.189936 | 29.44013888 | 0.14692 | 0.492922 | 72.41988 | 61.3655 | 11.5872 | 0.35755 | 35.58 |  |  |  |  | low quality | 0.623511 | 71.192 | 15.536138 | 322.4597
sp1117a | SHJ |  | full cell | 6.4516 | DI water | 0 | 2 | 11476 | 0.621609 | 0.188759 | 29.25770352 | 0.145869 | 0.495521 | 72.28102 | 61.6026 | 11.565 | 0.355004 | 38.391 |  |  |  |  | low quality | 0.623403 | 71.17265 | 15.529226 | 324.5167
sp1117a | SHJ |  | full cell | 6.4516 | DI water | 1 | 0 | 10868 | 0.619565 | 0.190109 | 29.46695393 | 0.146966 | 0.494113 | 72.61781 | 61.6529 | 11.6188 | 0.364105 | 38.141 |  |  |  |  | low quality | 0.623711 | 71.610996 | 15.632587 | 334.1055
sp1117a | SHJ |  | full cell | 6.4516 | DI water | 1 | 1 | 10872 | 0.620564 | 0.190678 | 29.55514911 | 0.147936 | 0.493615 | 73.02332 | 61.7125 | 11.6837 | 0.37188 | 36.27 |  |  |  |  | low quality | 0.623794 | 71.59888 | 15.632033 | 330.5217
sp1117a | SHJ |  | full cell | 6.4516 | DI water | 1 | 2 | 10753 | 0.620118 | 0.19113 | 29.62520925 | 0.148387 | 0.493225 | 73.18827 | 61.7503 | 11.7101 | 0.357515 | 39.753 |  |  |  |  | low quality | 0.623772 | 71.573567 | 15.625944 | 331.6345
sp1117a | SHJ |  | full cell | 6.4516 | DI water | 2 | 0 | 11128 | 0.61965 | 0.189198 | 29.32574865 | 0.146311 | 0.493378 | 72.1869 | 61.5737 | 11.5499 | 0.359995 | 37.93 |  |  |  |  | low quality | 0.624184 | 71.506789 | 15.62168 | 327.4691
sp1117a | SHJ |  | full cell | 6.4516 | DI water | 2 | 1 | 11233 | 0.620164 | 0.188706 | 29.2494885 | 0.14605 | 0.494888 | 72.27834 | 61.7611 | 11.5645 | 0.367475 | 38.557 |  |  |  |  | low quality | 0.62414 | 71.506872 | 15.620604 | 326.8475
sp1117a | SHJ |  | full cell | 6.4516 | DI water | 2 | 2 | 11160 | 0.619562 | 0.189265 | 29.33613367 | 0.146958 | 0.492875 | 72.43176 | 61.7694 | 11.5891 | 0.368681 | 37.59 |  |  |  |  | low quality | 0.624139 | 71.490458 | 15.616989 | 325.6971
sp1117a | SHJ |  | full cell | 6.4516 | DI water | 3 | 0 | 10889 | 0.619693 | 0.188713 | 29.2505735 | 0.145912 | 0.49439 | 72.13757 | 61.6856 | 11.542 | 0.366735 | 39.866 |  |  |  |  | low quality | 0.623139 | 71.454849 | 15.584207 | 322.1425
sp1117a | SHJ |  | full cell | 6.4516 | DI water | 3 | 1 | 10773 | 0.620712 | 0.187763 | 29.10332321 | 0.145999 | 0.493667 | 72.07501 | 61.8422 | 11.532 | 0.369189 | 36.875 |  |  |  |  | low quality | 0.623167 | 71.468608 | 15.587915 | 321.0231
sp1117a | SHJ |  | full cell | 6.4516 | DI water | 3 | 2 | 11097 | 0.620272 | 0.188605 | 29.23383347 | 0.146295 | 0.492174 | 72.00274 | 61.548 | 11.5204 | 0.372077 | 36.314 |  |  |  |  | low quality | 0.623108 | 71.451182 | 15.582639 | 321.3598
sp1117a | SHJ |  | full cell | 6.4516 | DI water | 4 | 0 | 10754 | 0.620501 | 0.192767 | 29.87894476 | 0.148363 | 0.494365 | 73.34576 | 61.3198 | 11.7353 | 0.369431 | 33.842 |  |  |  |  | low quality | 0.623651 | 71.452271 | 15.59645 | 320.1123
sp1117a | SHJ |  | full cell | 6.4516 | DI water | 4 | 1 | 10638 | 0.620872 | 0.193901 | 30.05471511 | 0.149229 | 0.495485 | 73.94087 | 61.419 | 11.8305 | 0.342275 | 33.07 |  |  |  |  | low quality | 0.623698 | 71.456377 | 15.598514 | 320.1789
sp1117a | SHJ |  | full cell | 6.4516 | DI water | 4 | 2 | 10790 | 0.620632 | 0.192676 | 29.86483973 | 0.148119 | 0.495706 | 73.42367 | 61.4007 | 11.7478 | 0.370918 | 35.798 |  |  |  |  | low quality | 0.623574 | 71.443315 | 15.592573 | 320.5698
sp1117a | SHJ |  | full cell | 6.4516 | DI water | 5 | 0 | 10580 | 0.61943 | 0.191161 | 29.63001426 | 0.147873 | 0.491204 | 72.63574 | 61.342 | 11.6217 | 0.368212 | 37.416 |  |  |  |  | low quality | 0.623001 | 71.26427 | 15.539206 | 321.5493
sp1117a | SHJ |  | full cell | 6.4516 | DI water | 5 | 1 | 10704 | 0.619072 | 0.189611 | 29.38976378 | 0.146979 | 0.490348 | 72.07101 | 61.3983 | 11.5314 | 0.360796 | 38.019 |  |  |  |  | low quality | 0.623071 | 71.263488 | 15.540783 | 320.1789
sp1117a | SHJ |  | full cell | 6.4516 | DI water | 5 | 2 | 10656 | 0.618931 | 0.190831 | 29.57886416 | 0.147237 | 0.492679 | 72.54061 | 61.4171 | 11.6065 | 0.370398 | 36.745 |  |  |  |  | low quality | 0.622955 | 71.281874 | 15.541898 | 319.6537
sp1117a | SHJ |  | full cell | 6.4516 | DI water | 6 | 0 | 10577 | 0.620149 | 0.191352 | 29.65961932 | 0.147355 | 0.493414 | 72.70687 | 61.2699 | 11.6331 | 0.35755 | 36.507 |  |  |  |  | low quality | 0.623011 | 71.218004 | 15.529354 | 318.5467
sp1117a | SHJ |  | full cell | 6.4516 | DI water | 6 | 1 | 10475 | 0.620075 | 0.189876 | 29.43083886 | 0.145945 | 0.49458 | 72.18167 | 61.3073 | 11.5491 | 0.369947 | 36.161 |  |  |  |  | low quality | 0.623028 | 71.221044 | 15.530441 | 318.2136
sp1117a | SHJ |  | full cell | 6.4516 | DI water | 6 | 2 | 10299 | 0.619977 | 0.190494 | 29.52662905 | 0.146629 | 0.494003 | 72.43528 | 61.3328 | 11.5896 | 0.358308 | 36.101 |  |  |  |  | low quality | 0.622873 | 71.227028 | 15.527894 | 317.6597
sp1117a | SHJ |  | full cell | 6.4516 | DI water | 7 | 0 | 10476 | 0.620867 | 0.178545 | 27.67453035 | 0.136101 | 0.492915 | 67.08596 | 60.5181 | 10.7338 | 0.382548 | 41.262 |  |  |  |  | low quality | 0.622533 | 71.133583 | 15.499052 | 315.6425
sp1117a | SHJ |  | full cell | 6.4516 | DI water | 7 | 1 | 10482 | 0.623969 | 0.191195 | 29.63528427 | 0.15092 | 0.475708 | 71.79401 | 60.1794 | 11.487 | 0.38396 | 35.241 |  |  |  |  | low quality | 0.622523 | 71.126043 | 15.497166 | 314.2258
sp1117a | SHJ |  | full cell | 6.4516 | DI water | 7 | 2 | 10533 | 0.623975 | 0.192908 | 29.9007998 | 0.144741 | 0.51014 | 73.83804 | 61.3426 | 11.8141 | 0.353925 | 43.138 |  |  |  |  | low quality | 0.622608 | 71.125469 | 15.499138 | 312.5606
sp1117a | SHJ |  | full cell | 6.4516 | DI water | 7 | 3 |  | 0.624476 | 0.19697 | 30.53041106 | 0.151598 | 0.499977 | 75.79533 | 61.6206 | 12.1273 | 0.352499 | 34.704 |  |  |  |  | low quality
sp1117a | SHJ |  | full cell | 6.4516 | DI water | 7 | 4 |  | 0.624614 | 0.197788 | 30.65720131 | 0.152263 | 0.501509 | 76.36143 | 61.8106 | 12.2178 | 0.346484 | 35.489 |  |  |  |  | low quality
sp1117a | SHJ |  | full cell | 6.4516 | DI water | 8 | 0 | 10471 | 0.619369 | 0.19021 | 29.48260897 | 0.146702 | 0.490548 | 71.96443 | 61.0852 | 11.5143 | 0.366247 | 36.761 |  |  |  |  | low quality | 0.62201 | 71.147687 | 15.489105 | 314.2589
sp1117a | SHJ |  | full cell | 6.4516 | DI water | 8 | 1 | 10449 | 0.619718 | 0.190314 | 29.498729 | 0.146926 | 0.492397 | 72.34579 | 61.3406 | 11.5753 | 0.373838 | 36.505 |  |  |  |  | low quality | 0.622074 | 71.138128 | 15.488607 | 316.6683
sp1117a | SHJ |  | full cell | 6.4516 | DI water | 8 | 2 | 10413 | 0.619237 | 0.190394 | 29.51112902 | 0.147468 | 0.490314 | 72.30552 | 61.3282 | 11.5689 | 0.367137 | 35.955 |  |  |  |  | low quality | 0.622073 | 71.146991 | 15.490524 | 316.0258
sp1118a | SHJ |  | full cell | 6.4516 | baseline | 0 | 0 | 4815.8 | 0.592308 | 0.166171 | 25.75655651 | 0.124266 | 0.454281 | 56.45169 | 57.3555 | 9.0323 | 0.484853 | 28.125 |  |  |  |  | low quality
sp1118a | SHJ |  | full cell | 6.4516 | baseline | 0 | 1 | 4864.7 | 0.593274 | 0.166899 | 25.86939674 | 0.126212 | 0.452743 | 57.14184 | 57.7092 | 9.1427 | 0.479933 | 29.181 |  |  |  |  | low quality
sp1118a | SHJ |  | full cell | 6.4516 | baseline | 0 | 2 | 4934.7 | 0.593715 | 0.165911 | 25.71625643 | 0.127158 | 0.445934 | 56.70395 | 57.5654 | 9.0726 | 0.502401 | 31.343 |  |  |  |  | low quality
sp1119a | SHJ |  | full cell | 6.4516 | baseline | 0 | 0 | 5684.2 | 0.593004 | 0.144219 | 22.35398971 | 0.112181 | 0.467432 | 52.43704 | 61.3136 | 8.3899 | 0.469723 | 50.998 |  |  |  |  | low quality
sp1119a | SHJ |  | full cell | 6.4516 | baseline | 0 | 1 | 5638.2 | 0.594282 | 0.14499 | 22.47349495 | 0.113911 | 0.462823 | 52.72075 | 61.1859 | 8.4353 | 0.467818 | 41.807 |  |  |  |  | low quality
sp1119a | SHJ |  | full cell | 6.4516 | baseline | 0 | 2 | 5673.4 | 0.594121 | 0.144535 | 22.40296981 | 0.1139 | 0.463362 | 52.77671 | 61.4601 | 8.4443 | 0.468151 | 47.196 |  |  |  |  | low quality
sp1120a | SHJ |  | full cell | 6.4516 | baseline | 0 | 0 | 3494.6 | 0.577137 | 0.147824 | 22.91276583 | 0.113404 | 0.43783 | 49.65167 | 58.1982 | 7.9443 | 0.507946 | 45.396 |  |  |  |  | low quality | 0.581277 | 67.024229 | 13.635866 | 474.993
sp1120a | SHJ |  | full cell | 6.4516 | baseline | 0 | 1 | 3432.9 | 0.57743 | 0.148176 | 22.96732593 | 0.114354 | 0.43787 | 50.07228 | 58.5222 | 8.0116 | 0.497428 | 44.315 |  |  |  |  | low quality | 0.581345 | 67.032478 | 13.639158 | 473.6304
sp1120a | SHJ |  | full cell | 6.4516 | baseline | 0 | 2 | 3511.6 | 0.577773 | 0.14789 | 22.92299585 | 0.1131 | 0.43937 | 49.69288 | 58.1565 | 7.9509 | 0.547752 | 45.048 |  |  |  |  | low quality | 0.5815 | 67.043935 | 13.645123 | 458.4707
sp1121a | SHJ |  | full cell | 6.4516 | baseline | 0 | 0 | 2963.8 | 0.569224 | 0.125409 | 19.43843388 | 0.095067 | 0.446952 | 42.49048 | 59.5224 | 6.7985 | 0.587843 | 40.963 |  |  |  |  | low quality
sp1121a | SHJ |  | full cell | 6.4516 | baseline | 0 | 1 | 2977.5 | 0.570802 | 0.126264 | 19.57095914 | 0.096548 | 0.443182 | 42.78817 | 59.3687 | 6.8461 | 0.551043 | 45.499 |  |  |  |  | low quality
sp1121a | SHJ |  | full cell | 6.4516 | baseline | 0 | 2 | 3002 | 0.569494 | 0.126098 | 19.54522909 | 0.096876 | 0.440883 | 42.71088 | 59.4758 | 6.8337 | 0.568777 | 40.24 |  |  |  |  | low quality
sp1122a | SHJ |  | full cell | 6.4516 | baseline | 0 | 0 | 4542.1 | 0.587374 | 0.16391 | 25.40610081 | 0.122786 | 0.457429 | 56.16573 | 58.3379 | 8.9865 | 0.435936 | 28.677 |  |  |  |  | low quality
sp1122a | SHJ |  | full cell | 6.4516 | baseline | 0 | 1 | 4504.5 | 0.587709 | 0.163375 | 25.32317565 | 0.124153 | 0.452273 | 56.15116 | 58.4805 | 8.9842 | 0.434867 | 30.801 |  |  |  |  | low quality
sp1122a | SHJ |  | full cell | 6.4516 | baseline | 0 | 2 | 4593.1 | 0.587984 | 0.162398 | 25.17174034 | 0.122457 | 0.456453 | 55.89595 | 58.5374 | 8.9434 | 0.458353 | 31.286 |  |  |  |  | low quality
sp1123a | SHJ |  | full cell | 6.4516 | baseline | 0 | 0 | 21236 | 0.659569 | 0.132415 | 20.52436605 | 0.109162 | 0.522927 | 57.08388 | 65.3608 | 9.1334 | 0.644821 | 72.294 |  |  |  |  | low quality
sp1123a | SHJ |  | full cell | 6.4516 | baseline | 0 | 1 | 21287 | 0.658815 | 0.133617 | 20.71067642 | 0.109593 | 0.524784 | 57.51254 | 65.3336 | 9.202 | 0.623144 | 64.958 |  |  |  |  | low quality
sp1123a | SHJ |  | full cell | 6.4516 | baseline | 0 | 2 | 21766 | 0.659355 | 0.133128 | 20.63488127 | 0.109268 | 0.521395 | 56.97162 | 64.9038 | 9.1155 | 0.674868 | 78.762 |  |  |  |  | low quality
sp1124a | SHJ |  | full cell | 6.4516 | baseline | 0 | 0 | 30088 | 0.664098 | 0.13566 | 21.02734205 | 0.111328 | 0.484921 | 53.98527 | 59.9227 | 8.6376 | 1.072824 | 81.8 |  |  |  |  | low quality
sp1124a | SHJ |  | full cell | 6.4516 | baseline | 0 | 1 | 30503 | 0.66397 | 0.135981 | 21.07709715 | 0.113414 | 0.519485 | 58.91693 | 65.2552 | 9.4267 | 0.709167 | 101.681 |  |  |  |  | low quality
sp1124a | SHJ |  | full cell | 6.4516 | baseline | 0 | 2 | 30724 | 0.664456 | 0.135168 | 20.9510819 | 0.112933 | 0.525468 | 59.34253 | 66.0735 | 9.4948 | 0.638643 | 105.624 |  |  |  |  | low quality
sp1124a | SHJ |  | full cell | 6.4516 | baseline | 0 | 3 |  | 0.664637 | 0.134536 | 20.85312171 | 0.110514 | 0.503896 | 55.68741 | 62.278 | 8.91 | 0.880808 | 93.269 |  |  |  |  | low quality
sp1124a | SHJ |  | full cell | 6.4516 | baseline | 0 | 4 |  | 0.665655 | 0.134993 | 20.92395685 | 0.103928 | 0.434773 | 45.18516 | 50.2846 | 7.2296 | 1.686379 | 48.691 |  |  |  |  | low quality
sp1124a | SHJ |  | full cell | 6.4516 | baseline | 0 | 5 |  | 0.661296 | 0.132234 | 20.49631099 | 0.117144 | 0.3111 | 36.44356 | 41.6755 | 5.831 | 2.10527 | 55.825 |  |  |  |  | low quality
sp1124a | SHJ |  | full cell | 6.4516 | baseline | 0 | 6 |  | 0.665158 | 0.134465 | 20.84211668 | 0.106571 | 0.42376 | 45.16041 | 50.4921 | 7.2257 | 1.817269 | 46.772 |  |  |  |  | low quality
sp1125a | SHJ |  | full cell | 6.4516 | baseline | 0 | 0 | 25158 | 0.657432 | 0.137062 | 21.24465249 | 0.113496 | 0.496165 | 56.31247 | 62.494 | 9.01 | 0.897435 | 91.161 |  |  |  |  | low quality
sp1125a | SHJ |  | full cell | 6.4516 | baseline | 0 | 1 | 24851 | 0.657631 | 0.136737 | 21.19427739 | 0.102475 | 0.455244 | 46.65137 | 51.8794 | 7.4642 | 1.555102 | 47.063 |  |  |  |  | low quality
sp1125a | SHJ |  | full cell | 6.4516 | baseline | 0 | 2 | 24932 | 0.658513 | 0.137256 | 21.27472255 | 0.11474 | 0.513055 | 58.86809 | 65.1304 | 9.4189 | 0.701905 | 100.119 |  |  |  |  | low quality
sp1125a | SHJ |  | full cell | 6.4516 | baseline | 0 | 3 |  | 0.658106 | 0.137399 | 21.29688759 | 0.114518 | 0.516506 | 59.14938 | 65.414 | 9.4639 | 0.684866 | 97.988 |  |  |  |  | low quality
sp1125a | SHJ |  | full cell | 6.4516 | baseline | 0 | 4 |  | 0.658109 | 0.136652 | 21.18110236 | 0.113932 | 0.512682 | 58.41108 | 64.9501 | 9.3458 | 0.714678 | 97.417 |  |  |  |  | low quality
sp1126a | SHJ |  | full cell | 6.4516 | baseline | 0 | 0 | 17450 | 0.648207 | 0.147456 | 22.85572571 | 0.12238 | 0.502786 | 61.53099 | 64.375 | 9.845 | 0.655893 | 86.376 |  |  |  |  | low quality
sp1126a | SHJ |  | full cell | 6.4516 | baseline | 0 | 1 | 17655 | 0.648737 | 0.147129 | 22.80504061 | 0.120109 | 0.472444 | 56.74468 | 59.451 | 9.0791 | 0.953405 | 67.801 |  |  |  |  | low quality
sp1126a | SHJ |  | full cell | 6.4516 | baseline | 0 | 2 | 17996 | 0.645773 | 0.14251 | 22.08909418 | [5 empty] | 9.506928 | 31.242 |  |  |  |  | low quality
sp1126a | SHJ |  | full cell | 6.4516 | baseline | 0 | 3 |  | 0.647584 | 0.145804 | 22.5996652 | 0.120785 | 0.514892 | 62.19129 | 65.8663 | 9.9506 | 0.56371 | 89.139 |  |  |  |  | low quality
sp1126a | SHJ |  | full cell | 6.4516 | baseline | 0 | 4 |  | 0.647539 | 0.14501 | 22.47659495 | 0.118588 | 0.46682 | 55.35902 | 58.9554 | 8.8574 | 0.958253 | 66.028 |  |  |  |  | low quality
sp1126a | SHJ |  | full cell | 6.4516 | baseline | 0 | 5 |  | 0.647504 | 0.145578 | 22.56463513 | 0.120964 | 0.515842 | 62.39853 | 66.1967 | 9.9838 | 0.537537 | 97.065 |  |  |  |  | low quality
sp1126a | SHJ |  | full cell | 6.4516 | baseline | 0 | 6 |  | 0.648855 | 0.145987 | 22.62803026 | 0.121657 | 0.507791 | 61.7765 | 65.2171 | 9.8842 | 0.636114 | 88.174 |  |  |  |  | low quality
sp1127a | SHJ |  | full cell | 6.4516 | baseline | 0 | 0 | 12631 | 0.641308 | 0.144517 | 22.4001798 | 0.120345 | 0.499944 | 60.16596 | 64.9181 | 9.6266 | 0.601254 | 97.059 |  |  |  |  | low quality
sp1127a | SHJ |  | full cell | 6.4516 | baseline | 0 | 1 | 12383 | 0.64152 | 0.1454 | 22.53704507 | 0.12056 | 0.509557 | 61.43199 | 65.8599 | 9.8291 | 0.533679 | 105.837 |  |  |  |  | low quality
sp1127a | SHJ |  | full cell | 6.4516 | baseline | 0 | 2 | 12865 | 0.64051 | 0.145261 | 22.51550003 | 0.120264 | 0.504281 | 60.64703 | 65.183 | 9.7035 | 0.548255 | 96.891 |  |  |  |  | low quality
sp1128a | SHJ |  | full cell | 6.4516 | baseline | 0 | 0 | 20575 | 0.650771 | 0.140801 | 21.82419865 | 0.114072 | 0.486578 | 55.50499 | 60.5757 | 8.8808 | 0.887972 | 62.919 |  |  |  |  | low quality
sp1128a | SHJ |  | full cell | 6.4516 | baseline | 0 | 1 | 21156 | 0.651103 | 0.140466 | 21.77227354 | 0.11444 | 0.493718 | 56.50128 | 61.7783 | 9.0402 | 0.820606 | 69.427 |  |  |  |  | low quality
sp1128a | SHJ |  | full cell | 6.4516 | baseline | 0 | 2 | 20512 | 0.650517 | 0.14112 | 21.87364375 | 0.114853 | 0.48755 | 55.99653 | 60.9978 | 8.9594 | 0.850046 | 67.268 |  |  |  |  | low quality
sp1129a | SHJ |  | full cell | 6.4516 | baseline | 0 | 0 | 20877 | 0.648606 | 0.122157 | 18.93437287 | 0.104395 | 0.515017 | 53.76498 | 67.8579 | 8.6024 | 0.620925 | 62.459 |  |  |  |  | low quality
sp1129a | SHJ |  | full cell | 6.4516 | baseline | 0 | 1 | 21328 | 0.649037 | 0.122209 | 18.94243288 | 0.104209 | 0.52131 | 54.32546 | 68.4906 | 8.6921 | 0.559162 | 61.592 |  |  |  |  | low quality
sp1129a | SHJ |  | full cell | 6.4516 | baseline | 0 | 2 | 21038 | 0.648768 | 0.122544 | 18.99435799 | 0.102285 | 0.491739 | 50.29761 | 63.2653 | 8.0476 | 0.921208 | 62.472 |  |  |  |  | low quality
sp1129a | SHJ |  | full cell | 6.4516 | baseline | 0 | 3 |  | 0.648321 | 0.121133 | 18.77565255 | 0.094487 | 0.427625 | 40.40507 | 51.4499 | 6.4648 | 1.801868 | 66.685 |  |  |  |  | low quality
sp1129a | SHJ |  | full cell | 6.4516 | baseline | 0 | 4 |  | 0.648862 | 0.121878 | 18.89112778 | 0.103671 | 0.514544 | 53.34347 | 67.4534 | 8.535 | 0.630958 | 56.709 |  |  |  |  | low quality
sp1130a | SHJ |  | full cell | 6.4516 | baseline | 0 | 0 | 27946 | 0.655441 | 0.123079 | 19.07728315 | 0.10116 | 0.52555 | 53.16467 | 65.9029 | 8.5063 | 0.586945 | 50.834 |  |  |  |  | low quality
sp1130a | SHJ |  | full cell | 6.4516 | baseline | 0 | 1 | 27907 | 0.656025 | 0.122702 | 19.01884804 | 0.10111 | 0.522208 | 52.80067 | 65.5944 | 8.4481 | 0.601934 | 52.713 |  |  |  |  | low quality
sp1130a | SHJ |  | full cell | 6.4516 | baseline | 0 | 2 | 28274 | 0.655951 | 0.122105 | 18.92631285 | 0.100223 | 0.51563 | 51.678 | 64.5208 | 8.2685 | 0.681245 | 53.483 |  |  |  |  | low quality
sp1130a | SHJ |  | full cell | 6.4516 | baseline | 0 | 3 |  | 0.655763 | 0.122939 | 19.05558311 | 0.101084 | 0.516282 | 52.18784 | 64.7339 | 8.3501 | 0.662176 | 49.73 |  |  |  |  | low quality
sp1131a | SHJ |  | full cell | 6.4516 | baseline | 0 | 0 | 20453 | 0.650454 | 0.12625 | 19.56878914 | 0.104204 | 0.507636 | 52.89752 | 64.4151 | 8.4636 | 0.704824 | 61.461 |  |  |  |  | low quality
sp1131a | SHJ |  | full cell | 6.4516 | baseline | 0 | 1 | 20516 | 0.65106 | 0.12567 | 19.47888896 | 0.10179 | 0.481317 | 48.99307 | 59.88 | 7.8389 | 1.007115 | 73.362 |  |  |  |  | low quality
sp1131a | SHJ |  | full cell | 6.4516 | baseline | 0 | 2 | 20207 | 0.6509 | 0.12645 | 19.5997892 | 0.103876 | 0.50836 | 52.80661 | 64.1588 | 8.4491 | 0.706596 | 59.074 |  |  |  |  | low quality
sp1131a | SHJ |  | full cell | 6.4516 | baseline | 0 | 3 |  | 0.650488 | 0.126483 | 19.60490421 | 0.103187 | 0.504139 | 52.02072 | 63.2276 | 8.3233 | 0.763113 | 58.646 |  |  |  |  | low quality
sp1131a | SHJ |  | full cell | 6.4516 | baseline | 0 | 4 |  | 0.64982 | 0.125583 | 19.46540393 | 0.102735 | 0.508835 | 52.2754 | 64.0579 | 8.3641 | 0.704497 | 54.383 |  |  |  |  | low quality
sp1131a | SHJ |  | full cell | 6.4516 | baseline | 0 | 5 |  | 0.650193 | 0.125362 | 19.43114886 | 0.102966 | 0.518629 | 53.40102 | 65.5149 | 8.5442 | 0.574896 | 58.864 |  |  |  |  | low quality
sp1131a | SHJ |  | full cell | 6.4516 | baseline | 0 | 6 |  | 0.65085 | 0.126244 | 19.56785914 | 0.103247 | 0.517045 | 53.38341 | 64.9701 | 8.5413 | 0.624311 | 60.091 |  |  |  |  | low quality
sp1132a | SHJ |  | full cell | 6.4516 | baseline | 0 | 0 |  | 0.649662 | 0.101758 | 15.77252155 | 0.08513 | 0.516607 | 43.97888 | 66.5257 | 7.0366 | 0.813155 | 91.536 |  |  |  |  | low quality
sp1132a | SHJ |  | full cell | 6.4516 | baseline | 0 | 1 |  | 0.649968 | 0.101774 | 15.77500155 | 0.08497 | 0.519395 | 44.13308 | 66.7165 | 7.0613 | 0.745111 | 84.027 |  |  |  |  | low quality
sp1132a | SHJ |  | full cell | 6.4516 | baseline | 0 | 2 |  | 0.650598 | 0.102118 | 15.82832166 | 0.085148 | 0.504607 | 42.96604 | 64.6709 | 6.8746 | 0.948459 | 94.179 |  |  |  |  | low quality
sp1132a | SHJ |  | full cell | 6.4516 | baseline | 0 | 3 |  | 0.651121 | 0.102388 | 15.87017174 | 0.077092 | 0.298369 | 23.00185 | 34.5027 | 3.6803 | 6.036142 | 34.158 |  |  |  |  | low quality
sp1132a | SHJ |  | full cell | 6.4516 | baseline | 0 | 4 |  | 0.642694 | 0.124698 | 19.32822866 | 0.089824 | 0.3222 | 28.94121 | 36.1121 | 4.6306 | 10.63984 | 69.575 |  |  |  |  | low quality
sp3161a | TOPCon |  | full cell | 6.4516 | baseline | 0 | 0 |  | 0.71104765 | 0.2587224 | 40.10205 | 0.17980347 | 0.40630467 | 73.0549898 | 39.7116 | 11.3235 | 1.325566 | 29.529 | [5 empty] | 0.716644 | 76.337032 | 20.455847 | 14.72196
sp3161a | TOPCon |  | full cell | 6.4516 | baseline | 0 | 1 |  | 0.7114191 | 0.25904522 | 40.15209 | 0.20703722 | 0.44588456 | 92.31470106 | 50.0922 | 14.3088 | 0.932442 | 116.771 | [5 empty] | 0.70656 | 77.262278 | 20.412469 | 29.72791
sp3161a | TOPCon |  | full cell | 6.4516 | baseline | 0 | 2 |  | 0.71137279 | 0.25926364 | 40.18594 | 0.20720285 | 0.43864364 | 90.88821057 | 49.2798 | 14.0877 | 1.072061 | 166.073 | [5 empty] | 0.716893 | 76.277456 | 20.446988 | 14.75651
sp3162a | TOPCon |  | full cell | 6.4516 | baseline | 0 | 0 |  | 0.70644429 | 0.24219763 | 37.54071 | 0.19172988 | 0.49703596 | 95.29664275 | 55.6967 | 14.771 | 0.537693 | 1721.295
sp3162a | TOPCon |  | full cell | 6.4516 | baseline | 0 | 1 |  | 0.69782201 | 0.24446248 | 37.89176 | 0.19401405 | 0.51198837 | 99.33293777 | 58.2286 | 15.3966 | 0.326652 | 116.833
sp3162a | TOPCon |  | full cell | 6.4516 | baseline | 0 | 2 |  | 0.70584846 | 0.24211652 | 37.52814 | 0.19019019 | 0.49423735 | 93.99909634 | 55.0032 | 14.5699 | 0.587409 | 304.006
sp3163a | TOPCon |  | full cell | 6.4516 | baseline | 0 | 0 |  | 0.70708552 | 0.25006087 | 38.75951 | 0.18552147 | 0.41894187 | 77.72271007 | 43.9572 | 12.047 | 0.859479 | 31.847
sp3163a | TOPCon |  | full cell | 6.4516 | baseline | 0 | 1 |  | 0.70759452 | 0.24843957 | 38.50821 | 0.17306928 | 0.46139114 | 79.85262924 | 45.4239 | 12.3772 | 0.790701 | 28.178
sp3163a | TOPCon |  | full cell | 6.4516 | baseline | 0 | 2 |  | 0.70865136 | 0.25086086 | 38.88351 | 0.19186596 | 0.45954451 | 88.17094665 | 49.5975 | 13.6665 | 0.663064 | 60.061
sp3164a | TOPCon |  | full cell | 6.4516 | baseline | 0 | 0 |  | 0.70977897 | 0.24065605 | 37.30176 | 0.20011911 | 0.52123498 | 104.3091 | 61.0664 | 16.1679 | 0.411629 | 328.708
sp3164a | TOPCon |  | full cell | 6.4516 | baseline | 0 | 1 |  | 0.7108181 | 0.24151072 | 37.43424 | 0.20362973 | 0.55361106 | 112.7317 | 65.6676 | 17.4734 | 0.30022 | 413.912
sp3164a | TOPCon |  | full cell | 6.4516 | baseline | 0 | 2 |  | 0.70921169 | 0.24102445 | 37.35886 | 0.19811811 | 0.51340228 | 101.7143 | 59.5038 | 15.7657 | 0.537566 | 158.569
sp3165a | TOPCon |  | full cell | 6.4516 | baseline | 0 | 0 |  | 0.7073445 | 0.24700984 | 38.2866 | 0.16947749 | 0.46244177 | 78.373468 | 44.8563 | 12.1479 | 0.72162 | 17.858
sp3165a | TOPCon |  | full cell | 6.4516 | baseline | 0 | 1 |  | 0.70651987 | 0.24970904 | 38.70498 | 0.18450934 | 0.47493744 | 87.63039211 | 49.6702 | 13.5827 | 0.578453 | 38.756
sp3165a | TOPCon |  | full cell | 6.4516 | baseline | 0 | 2 |  | 0.70712628 | 0.247722 | 38.39699 | 0.17651374 | 0.46131622 | 81.42864965 | 46.4853 | 12.6215 | 0.735171 | 22.17
sp3166a | TOPCon |  | full cell | 6.4516 | baseline | 0 | 0 |  | 0.7073302 | 0.25606702 | 39.69047 | 0.19269096 | 0.39210998 | 75.55604881 | 41.7151 | 11.7112 | 1.280715 | 83.149
sp3166a | TOPCon |  | full cell | 6.4516 | baseline | 0 | 1 |  | 0.71021051 | 0.25477117 | 39.48961 | 0.17830247 | 0.45944944 | 81.92096935 | 45.2749 | 12.6978 | 0.901463 | 60.725
sp3166a | TOPCon |  | full cell | 6.4516 | baseline | 0 | 2 |  | 0.71165746 | 0.25391709 | 39.35723 | 0.2082493 | 0.46892025 | 97.6523171 | 54.0405 | 15.1361 | 0.725979 | 407.631
sp3167a | TOPCon |  | full cell | 6.4516 | baseline | 0 | 0 |  | 0.71394602 | 0.25430492 | 39.41734 | 0.20140329 | 0.46370697 | 93.39210873 | 51.4387 | 14.4758 | 0.81285 | 85.81
sp3167a | TOPCon |  | full cell | 6.4516 | baseline | 0 | 1 |  | 0.7140066 | 0.25264846 | 39.16059 | 0.20818743 | 0.49122268 | 102.2664 | 56.691 | 15.8513 | 0.626676 | 300.032
sp3167a | TOPCon |  | full cell | 6.4516 | baseline | 0 | 2 |  | 0.71330712 | 0.252305 | 39.10735 | 0.21365657 | 0.50623084 | 108.1595 | 60.0983 | 16.7648 | 0.494659 | 237.414
sp3168a | TOPCon |  | full cell | 6.4516 | baseline | 0 | 0 |  | 0.71240508 | 0.25208561 | 39.07335 | 0.17460823 | 0.44183175 | 77.14745944 | 42.9582 | 11.9579 | 1.103938 | 25.389
sp3168a | TOPCon |  | full cell | 6.4516 | baseline | 0 | 1 |  | 0.71213621 | 0.25279004 | 39.18253 | 0.19392254 | 0.46785035 | 90.72672896 | 50.3979 | 14.0627 | 0.757505 | 85.929
sp3168a | TOPCon |  | full cell | 6.4516 | baseline | 0 | 2 |  | 0.71181516 | 0.25131842 | 38.95443 | 0.19146409 | 0.46426931 | 88.89090369 | 49.6896 | 13.7781 | 0.787281 | 62.067
sp3169a | TOPCon |  | full cell | 6.4516 | baseline | 0 | 0 |  | 0.70850268 | 0.2322562 | 35.99978 | 0.16339966 | 0.51073391 | 83.45374506 | 50.7151 | 12.9354 | 0.595041 | 16.628
sp3169a | TOPCon |  | full cell | 6.4516 | baseline | 0 | 1 |  | 0.70775832 | 0.23328616 | 36.15943 | 0.16485417 | 0.50349441 | 83.00315132 | 50.2714 | 12.8655 | 0.642471 | 16.668
sp3169a | TOPCon |  | full cell | 6.4516 | baseline | 0 | 2 |  | 0.70797259 | 0.23271815 | 36.07139 | 0.16570698 | 0.5111034 | 84.6934008 | 51.4047 | 13.1275 | 0.569063 | 17.866
sp3170a | TOPCon |  | full cell | 6.4516 | acetic acid | 0 | 0 |  | 0.71423601 | 0.25354708 | 39.29988 | 0.21189543 | 0.50257507 | 106.4934 | 58.8061 | 16.5065 | 0.529989 | 435.337 | 1 | 1 | 1 | 1 |  | 0.716644 | 76.337032 | 20.455847 | 14.72196
sp3170a | TOPCon |  | full cell | 6.4516 | acetic acid | 0 | 1 |  | 0.71439675 | 0.25374669 | 39.33082 | 0.2126244 | 0.51294974 | 109.0656 | 60.1656 | 16.9052 | 0.441586 | 4584.867 | 1 | 1 | 1 | 1 |  | 0.70656 | 77.262278 | 20.412469 | 29.72791
sp3170a | TOPCon |  | full cell | 6.4516 | acetic acid | 0 | 2 |  | 0.71442437 | 0.25392861 | 39.35901 | 0.21283356 | 0.51283196 | 109.1478 | 60.1655 | 16.918 | 0.450464 | 518.434 | 1 | 1 | 1 | 1 |  | 0.710858 | 76.875918 | 20.433926 | 21.16046
sp3170a | TOPCon |  | full cell | 6.4516 | acetic acid | 1 | 0 |  | 0.70099528 | 0.24542284 | 38.04062 | 0.17302528 | 0.47787441 | 82.68435170 | 48.0611 | 12.8161 | 0.707694 | 21.982 | 0.9579901 | 1.376069 | 1.421991 | 0.9866296 |  | 0.716631 | 75.8392 | 20.322065 | 18.26404
sp3170a | TOPCon |  | full cell | 6.4516 | acetic acid | 1 | 1 |  | 0.70387150 | 0.24388261 | 37.80188 | 0.19453144 | 0.47276206 | 91.96708488 | 53.5745 | 14.2549 | 0.666069 | 109.962 | 0.9579901 | 1.376069 | 1.421991 | 0.9866296 |  | 0.716753 | 75.830665 | 20.323235 | 18.39675
sp3170a | TOPCon |  | full cell | 6.4516 | acetic acid | 1 | 2 |  | 0.70209036 | 0.23876603 | 37.00881 | 0.18316632 | 0.47576522 | 87.14416536 | 51.9844 | 13.5074 | 0.551183 | 62.333 | 0.9579901 | 1.376069 | 1.421991 | 0.9866296 |  | 0.690374 | 77.691208 | 20.05557 | 60.43103
sp3170a | TOPCon |  | full cell | 6.4516 | acetic acid | 2 | 0 |  | 0.70136354 | 0.24842144 | 38.5054 | 0.20192583 | 0.48362850 | 97.65708829 | 56.0495 | 15.1369 | 0.582946 | 208.100 | 1.002491 | 1.30485 | 2.091605 | 1.024752 |  | 0.717173 | 75.858302 | 20.342569 | 16.97599
sp3170a | TOPCon |  | full cell | 6.4516 | acetic acid | 2 | 1 |  | 0.70123640 | 0.24796117 | 38.43406 | 0.19902150 | 0.47896338 | 95.32401010 | 54.8219 | 14.7753 | 0.610790 | 438.569 | 1.002491 | 1.30485 | 2.091605 | 1.024752 |  | 0.713745 | 76.269242 | 20.355006 | 10.37753
sp3170a | TOPCon |  | full cell | 6.4516 | acetic acid | 2 | 2 |  | 0.70083338 | 0.24728223 | 38.32882 | 0.20374280 | 0.49921000 | 101.71044189 | 58.6892 | 15.7652 | 0.469998 | 1075.933 | 1.002491 | 1.30485 | 2.091605 | 1.024752 |  | 0.713589 | 77.898211 | 20.785218 | 21.24197
sp3170a | TOPCon |  | full cell | 6.4516 | acetic acid | 3 | 0 |  | 0.70285507 | 0.25338705 | 39.27507 | 0.20965377 | 0.46508077 | 97.50593618 | 54.7496 | 15.1135 | 0.786557 | 228.831 | 0.9942981 | 1.214108 | 1.347893 | 0.9561114 |  | 0.713907 | 77.840097 | 20.778953 | 20.38408
sp3170a | TOPCon |  | full cell | 6.4516 | acetic acid | 3 | 1 |  | 0.70260344 | 0.25202479 | 39.06392 | 0.19237062 | 0.43153856 | 83.01534012 | 46.8819 | 12.8674 | 1.087505 | 48.628 | 0.9942981 | 1.214108 | 1.347893 | 0.9561114 |  | 0.712863 | 78.027461 | 20.798497 | 21.61565
sp3170a | TOPCon |  | full cell | 6.4516 | acetic acid | 3 | 2 |  | 0.70266725 | 0.25480494 | 39.49484 | 0.20935926 | 0.45609361 | 95.48741958 | 53.3321 | 14.8006 | 0.775919 | 144.812 | 0.9942981 | 1.214108 | 1.347893 | 0.9561114 |  | 0.713086 | 77.999117 | 20.797455 | 21.17874
sp3170a | TOPCon |  | full cell | 6.4516 | acetic acid | 8 | 0 |  | 0.70299090 | 0.19903272 | 48.20333 | 0.13226300 | 0.50910000 | 67.33509330 | 48.1246 | 67.3351 | 0.587881 | 27.297 | 1.045515 | 0.7423818 | 1.779709 | 0.9535589 |  | 0.714868 | 77.987958 | 20.846451 | 20.33899
sp3170a | TOPCon |  | full cell | 6.4516 | acetic acid | 8 | 1 |  | 0.71785379 | 0.20011833 | 48.46625 | 0.15061341 | 0.57798176 | 87.05180518 | 60.5975 | 87.0518 | 0.609044 | 337.493 | 1.045515 | 0.7423818 | 1.779709 | 0.9535589 |  | 0.71501 | 77.967559 | 20.845134 | 16.75041
sp3170a | TOPCon |  | full cell | 6.4516 | acetic acid | 8 | 2 |  | 0.71843045 | 0.20012036 | 48.46675 | 0.16848690 | 0.52725000 | 88.83471803 | 61.7884 | 88.8347 | 0.335491 | 339.350 | 1.045515 | 0.7423818 | 1.779709 | 0.9535589 |  | 0.714943 | 77.993487 | 20.850117 | 19.72644
sp3170a | TOPCon |  | full cell | 6.4516 | acetic acid | 9 | 0 |  | 0.70080710 | 0.20009546 | 48.46072 | 0.14207008 | 0.58537927 | 83.16487649 | 59.3068 | 83.1649 | 0.295059 | 110.060 | [5 empty] | 0.708378 | 76.836508 | 20.352203 | 22.20157
sp3170a | TOPCon |  | full cell | 6.4516 | acetic acid | 9 | 1 |  | 0.70379987 | 0.20011355 | 48.4651 | 0.16356770 | 0.60910000 | 99.62908607 | 70.7393 | 99.6291 | 0.176379 | 333.673 | [5 empty] | 0.708218 | 76.841949 | 20.349043 | 21.64967
sp3170a | TOPCon |  | full cell | 6.4516 | acetic acid | 9 | 2 |  | 0.70452411 | 0.20011454 | 48.46534 | 0.15595804 | 0.54389628 | 84.82499654 | 60.1658 | 84.8250 | 0.172971 | 337.829 | [5 empty] | 0.708349 | 76.809869 | 20.344314 | 20.87399
sp3170a | TOPCon |  | full cell | 6.4516 | acetic acid | 10 | 0 |  | 0.71361657 | 0.22338119 | 34.62415 | 0.17096161 | 0.53311980 | 91.14302119 | 57.1758 | 14.1272 | 0.307158 | 13.934 | [5 empty] | 0.710259 | 75.317495 | 18.027783 | 13.98548
sp3170a | TOPCon |  | full cell | 6.4516 | acetic acid | 10 | 1 |  | 0.71306299 | 0.21016583 | 32.57577 | 0.13606919 | 0.58049810 | 78.98790542 | 52.7073 | 12.2431 | 0.168722 | 13.975 | [5 empty] | 0.70628 | 75.654913 | 18.00711 | 16.28086
sp3170a | TOPCon |  | full cell | 6.4516 | acetic acid | 10 | 2 |  | 0.70259692 | 0.21835656 | 33.84533 | 0.14995419 | 0.58266861 | 87.37359923 | 56.9518 | 13.5429 | 0.119094 | 18.116 | [5 empty] | 0.709229 | 75.792755 | 18.115228 | 14.49682
sp3170a | TOPCon |  | full cell | 6.4516 | acetic acid | 11 | 0 |  | 0.71834134 | 0.23216096 | 35.98502 | 0.17110185 | 0.51289600 | 87.75745313 | 52.6216 | 13.6024 | 0.290853 | 18.969 | [5 empty] | 0.701171 | 77.125227 | 19.468068 | 26.22325
sp3170a | TOPCon |  | full cell | 6.4516 | acetic acid | 11 | 1 |  | 0.71756599 | 0.23210174 | 35.97584 | 0.15798344 | 0.55782124 | 88.12651859 | 52.9135 | 13.6596 | 0.307661 | 35.337 | [5 empty] | 0.680843 | 77.50293 | 18.996235 | 64.0687
sp3170a | TOPCon |  | full cell | 6.4516 | acetic acid | 11 | 2 |  | 0.71814789 | 0.23235087 | 36.01446 | 0.16991979 | 0.57308900 | 97.37916276 | 58.3590 | 15.0938 | 0.252428 | 29.645 | [5 empty] | 0.698107 | 77.208307 | 19.403868 | 30.0697
sp3170a | TOPCon |  | full cell | 6.4516 | acetic acid | 12 | 0 |  | 0.71810854 | 0.23413109 | 36.29039 | 0.17693200 | 0.60000000 | 106.15920000 | 63.1406 | 16.4547 | 0.198812 | 25.391 | [5 empty] | 0.702204 | 76.569841 | 19.625192 | 19.82509
sp3170a | TOPCon |  | full cell | 6.4516 | acetic acid | 12 | 1 |  | 0.71669578 | 0.23568148 | 36.5307 | 0.21590899 | 0.58236701 | 125.73827454 | 74.4401 | 19.4895 | 0.248090 | 59.489 | [5 empty] | 0.703865 | 76.454874 | 19.642071 | 18.31488
sp3170a | TOPCon |  | full cell | 6.4516 | acetic acid | 12 | 2 |  | 0.71698322 | 0.23596420 | 36.57452 | 0.20491392 | 0.58615595 | 120.11151526 | 70.9953 | 18.6173 | 0.186929 | 57.539 | [5 empty] | 0.673713 | 76.350045 | 18.774878 | 66.3715
sp3170a | TOPCon |  | full cell | 6.4516 | acetic acid | 13 | 0 |  | 0.71492520 | 0.23563735 | 36.52386 | 0.19589673 | 0.64489741 | 126.33329320 | 74.9917 | 19.5817 | 0.079303 | 44.863 | [5 empty] | 0.713183 | 75.846899 | 19.527472 | 13.06714
sp3170a | TOPCon |  | full cell | 6.4516 | acetic acid | 13 | 1 |  | 0.71471466 | 0.23183101 | 35.93388 | 0.18817883 | 0.53220392 | 100.14951149 | 60.4428 | 15.5232 | 0.123131 | 26.823 | [5 empty] | 0.710398 | 75.746457 | 19.425444 | 14.96451
sp3170a | TOPCon |  | full cell | 6.4516 | acetic acid | 13 | 2 |  | 0.71149047 | 0.23160850 | 35.89939 | 0.18678413 | 0.58173718 | 108.65927612 | 65.9391 | 16.8422 | 0.099896 | 25.763 | [5 empty] | 0.697361 | 76.638015 | 19.29341 | 49.95234
sp3170a | TOPCon |  | full cell | 6.4516 | acetic acid | 14 | 0 |  | 0.70716299 | 0.23811440 | 36.90781 | 0.18868747 | 0.56181123 | 106.00674281 | 62.9547 | 16.4311 | 0.370971 | 26.468 | [5 empty] | 0.677912 | 77.20661 | 19.260851 | 69.51473
sp3170a | TOPCon |  | full cell | 6.4516 | acetic acid | 14 | 1 |  | 0.71586492 | 0.23771493 | 36.84589 | 0.17556904 | 0.59400762 | 104.28934497 | 61.2847 | 16.1649 | 0.172853 | 26.180 | [5 empty] | 0.686919 | 77.577895 | 19.610617 | 46.36936
sp3170a | TOPCon |  | full cell | 6.4516 | acetic acid | 14 | 2 |  | 0.71537093 | 0.23772546 | 36.84752 | 0.18268160 | 0.58959577 | 107.70829707 | 63.3348 | 16.6948 | 0.139861 | 32.257 | [5 empty] | 0.690077 | 77.614919 | 19.710177 | 49.4196
sp3170a | TOPCon |  | full cell | 6.4516 | acetic acid | 15 | 0 |  | 0.71307862 | 0.23703629 | 36.7407 | 0.20029506 | 0.57122260 | 114.41306364 | 67.6898 | 17.7341 | 0.215886 | 23.368 | [5 empty] | 0.708346 | 76.75923 | 19.954554 | 21.24662
sp3170a | TOPCon |  | full cell | 6.4516 | acetic acid | 15 | 1 |  | 0.71325912 | 0.23664608 | 36.68022 | 0.19745875 | 0.59330051 | 117.15237903 | 69.4072 | 18.1587 | 0.217519 | 50.845 | [5 empty] | 0.708111 | 76.742895 | 19.943696 | 20.06484
sp3170a | TOPCon |  | full cell | 6.4516 | acetic acid | 15 | 2 |  | 0.71312295 | 0.23751154 | 36.81436 | 0.19560198 | 0.60781784 | 118.89037157 | 70.1936 | 18.4280 | 0.305469 | 201.858 | [5 empty] | 0.709126 | 76.699145 | 19.960888 | 20.58159
sp3170a | TOPCon |  | full cell | 6.4516 | acetic acid | 16 | 0 |  | 0.71172025 | 0.21723841 | 33.67202 | 0.15111380 | 0.56665000 | 85.62863477 | 55.3826 | 13.2725 | 0.495269 | 59.357 | [5 empty] | 0.712185 | 76.379667 | 18.712384 | 14.89068
sp3170a | TOPCon |  | full cell | 6.4516 | acetic acid | 16 | 1 |  | 0.71207556 | 0.22787068 | 35.32003 | 0.18079920 | 0.47780000 | 86.38585776 | 53.2388 | 13.3898 | 0.396674 | 17.835 | [5 empty] | 0.710712 | 76.334806 | 18.662705 | 15.54021
sp3170a | TOPCon |  | full cell | 6.4516 | acetic acid | 16 | 2 |  | 0.70718567 | 0.21977238 | 34.06479 | 0.16140379 | 0.48533620 | 78.33510142 | 50.4022 | 12.1420 | 0.955226 | 71.773 | [5 empty] | 0.71255 | 76.273687 | 18.695988 | 11.66936
sp3221a | TOPCon |  | full cell | 6.4516 | baseline | 0 | 0 |  | 0.70744143 | 0.24745132 | 38.56811 | 0.20480855 | 0.48442453 | 99.21428539 | 56.6753 | 15.3782 | 0.586326 | 329.234
sp3221a | TOPCon |  | full cell | 6.4516 | baseline | 0 | 1 |  | 0.70717987 | 0.24736985 | 39.0556 | 0.20339378 | 0.48486576 | 98.61867841 | 56.3745 | 15.2859 | 0.590867 | 693.08
sp3221a | TOPCon |  | full cell | 6.4516 | baseline | 0 | 2 |  | 0.70705504 | 0.24761886 | 39.02101 | 0.20422339 | 0.486715 | 99.39858984 | 56.7732 | 15.4068 | 0.570592 | 900.105
sp3222a | TOPCon |  | full cell | 6.4516 | DI water | 0 | 0 |  | 0.70933832 | 0.24882601 | 36.59658 | 0.20836615 | 0.47656023 | 99.29902332 | 56.2595 | 15.3914 | 0.721511 | 1533.801 | 1 | 1 | 1 | 1 |  | 0.713833 | 77.902334 | 20.793413 | 19.42067
sp3222a | TOPCon |  | full cell | 6.4516 | DI water | 0 | 1 |  | 0.70972654 | 0.25197112 | 36.54515 | 0.19014566 | 0.45762573 | 87.01554694 | 48.6581 | 13.4874 | 1.029915 | 122.782 | 1 | 1 | 1 | 1 |  | 0.712689 | 77.957142 | 20.77469 | 20.64944
sp3222a | TOPCon |  | full cell | 6.4516 | DI water | 0 | 2 |  | 0.70804253 | 0.25174795 | 36.66348 | 0.2060563 | 0.4124979 | 84.99778959 | 47.6851 | 13.1747 | 1.02727 | 463.661 | 1 | 1 | 1 | 1 |  | 0.714482 | 77.874791 | 20.804966 | 18.97802
sp3222a | TOPCon |  | full cell | 6.4516 | DI water | 1 | 0 |  | 0.70338181 | 0.23610652 | 37.2259 | 0.21129751 | 0.51625340 | 109.08305702 | 65.6838 | 16.9079 | 0.451921 | 5954.564 | 0.9992219 | 0.8220562 | 0.4993014 | 1.055161 |  | 0.714446 | 77.758903 | 20.772945 | 18.63714
sp3222a | TOPCon |  | full cell | 6.4516 | DI water | 1 | 1 |  | 0.70317561 | 0.23577468 | 37.56585 | 0.21104494 | 0.51964886 | 109.66926119 | 66.1491 | 16.9988 | 0.430214 | 737.945 | 0.9992219 | 0.8220562 | 0.4993014 | 1.055161 |  | 0.714444 | 77.869025 | 20.802317 | 18.9941
sp3222a | TOPCon |  | full cell | 6.4516 | DI water | 1 | 2 |  | 0.70322812 | 0.23653809 | 38.49854 | 0.21163395 | 0.52132878 | 110.33087105 | 66.3284 | 17.1013 | 0.420634 | 1219.095 | 0.9992219 | 0.8220562 | 0.4993014 | 1.055161 |  | 0.714692 | 77.85707 | 20.806351 | 18.98868
sp3222a | TOPCon |  | full cell | 6.4516 | DI water | 2 | 0 |  | 0.70375768 | 0.24016659 | 38.98698 | 0.21159932 | 0.50120540 | 106.05472502 | 62.7472 | 16.4385 | 0.555889 | 423.329 | 0.9994295 | 0.9154691 | 0.958919 | 1.0286 |  | 0.714552 | 78.040036 | 20.851157 | 19.21218
sp3222a | TOPCon |  | full cell | 6.4516 | DI water | 2 | 1 |  | 0.70454215 | 0.24235987 | 39.4388 | 0.21464289 | 0.51543055 | 110.63350166 | 64.7916 | 17.1482 | 0.456070 | 159.079 | 0.9994295 | 0.9154691 | 0.958919 | 1.0286 |  | 0.714781 | 78.053844 | 20.861517 | 18.99134
sp3222a | TOPCon |  | full cell | 6.4516 | DI water | 2 | 2 |  | 0.70499799 | 0.24837717 | 38.9279 | 0.21912032 | 0.49793717 | 109.10815423 | 62.3100 | 16.9118 | 0.538026 | 409.448 | 0.9994295 | 0.9154691 | 0.958919 | 1.0286 |  | 0.714519 | 77.724128 | 20.765793 | 18.71209
sp3222a | TOPCon |  | full cell | 6.4516 | DI water | 3 | 0 |  | 0.70803066 | 0.25152840 | 38.6732 | 0.22142986 | 0.49727062 | 110.11056253 | 61.8287 | 17.0672 | 0.518851 | 1062.378 | 1.001309 | 1.160039 | 1.411784 | 1.044019 |  | 0.71439 | 77.799287 | 20.782115 | 15.55806
sp3222a | TOPCon |  | full cell | 6.4516 | DI water | 3 | 1 |  | 0.70840832 | 0.25444339 | 38.39001 | 0.22317331 | 0.50760462 | 113.28380197 | 62.8482 | 17.5590 | 0.507832 | 1524.900 | 1.001309 | 1.160039 | 1.411784 | 1.044019 |  | 0.714424 | 77.797329 | 20.782575 | 16.69545
sp3222a | TOPCon |  | full cell | 6.4516 | DI water | 3 | 2 |  | 0.70818302 | 0.25114722 | 38.25655 | 0.21913802 | 0.50888345 | 111.51570963 | 62.6992 | 17.2850 | 0.523149 | 1021.592 | 1.001309 | 1.160039 | 1.411784 | 1.044019 |  | 0.708181 | 78.105274 | 20.682509 | 22.88131
sp3222a | TOPCon |  | full cell | 6.4516 | DI water | 4 | 0 |  | 0.71079885 | 0.24950400 | 39.44635 | 0.21629782 | 0.49575010 | 107.22966688 | 60.4631 | 16.6206 | 0.615012 | 285.600 | 0.9994887 | 0.9131912 | 0.8585787 | 1.050026 |  | 0.715178 | 77.807426 | 20.807201 | 18.10444
sp3222a | TOPCon |  | full cell | 6.4516 | DI water | 4 | 1 |  | 0.71005196 | 0.24767699 | 39.36803 | 0.20409050 | 0.49293866 | 100.60409859 | 57.2058 | 15.5937 | 0.649108 | 1734.077 | 0.9994887 | 0.9131912 | 0.8585787 | 1.050026 |  | 0.714914 | 77.794417 | 20.796046 | 15.32902
sp3222a | TOPCon |  | full cell | 6.4516 | DI water | 4 | 2 |  | 0.71024818 | 0.24681596 | 39.39169 | 0.21972899 | 0.51861241 | 113.95418413 | 65.0050 | 17.6629 | 0.482233 | 3862.594 | 0.9994887 | 0.9131912 | 0.8585787 | 1.050026 |  | 0.699852 | 79.48346 | 20.799918 | 47.68665
sp3222a | TOPCon |  | full cell | 6.4516 | DI water | 5 | 0 |  | 0.70693181 | 0.25449205 | 38.28649 | 0.22494110 | 0.51441977 | 115.71415101 | 64.3183 | 17.9357 | 0.460974 | 745.498 | 0.9967789 | 1.012728 | 0.5050053 | 1.041461 |  | 0.715011 | 77.752489 | 20.787658 | 15.43081
sp3222a | TOPCon |  | full cell | 6.4516 | DI water | 5 | 1 |  | 0.70709161 | 0.25398679 | 37.97008 | 0.22466680 | 0.51287746 | 115.22653976 | 64.1602 | 17.8601 | 0.475688 | 2056.757 | 0.9967789 | 1.012728 | 0.5050053 | 1.041461 |  | 0.715167 | 77.785766 | 20.801112 | 18.41237
sp3222a | TOPCon |  | full cell | 6.4516 | DI water | 5 | 2 |  | 0.70697860 | 0.25413943 | 37.9676 | 0.22486726 | 0.51847635 | 116.58835524 | 64.8899 | 18.0712 | 0.446292 | 1339.048 | 0.9967789 | 1.012728 | 0.5050053 | 1.041461 |  | 0.71525 | 77.735565 | 20.790084 | 15.80541
sp3222a | TOPCon |  | full cell | 6.4516 | DI water | 6 | 0 |  | 0.70857369 | 0.24700912 | 38.1481 | 0.21254650 | 0.48475909 | 103.03384778 | 58.8684 | 15.9703 | 0.679779 | 285.196 | 1.000965 | 0.7941134 | 0.8231685 | 0.9774831 |  | 0.715057 | 77.777241 | 20.795632 | 15.27347
sp3222a | TOPCon |  | full cell | 6.4516 | DI water | 6 | 1 |  | 0.70831019 | 0.24496776 | 38.66731 | 0.21882114 | 0.51939828 | 113.65532135 | 65.5024 | 17.6166 | 0.456429 | 8538.926 | 1.000965 | 0.7941134 | 0.8231685 | 0.9774831 |  | 0.715156 | 77.807846 | 20.806695 | 18.36452
sp3222a | TOPCon |  | full cell | 6.4516 | DI water | 6 | 2 |  | 0.70816025 | 0.24495177 | 38.30424 | 0.21706501 | 0.51762707 | 112.35872568 | 64.7731 | 17.4156 | 0.470696 | 711.700 | 1.000965 | 0.7941134 | 0.8231685 | 0.9774831 |  | 0.715057 | 77.780213 | 20.796407 | 15.1516
sp3222a | TOPCon |  | full cell | 6.4516 | DI water | 7 | 0 |  | 0.71125842 | 0.24611630 | 38.7745 | 0.22129373 | 0.53530302 | 118.45920176 | 67.6708 | 18.3612 | 0.375076 | 71011.666 | 0.9969647 | 1.027911 | 0.5981562 | 1.00084 |  | 0.715168 | 77.752015 | 20.792113 | 16.53247
sp3222a | TOPCon |  | full cell | 6.4516 | DI water | 7 | 1 |  | 0.71122732 | 0.24946601 | 38.77522 | 0.22065029 | 0.51843681 | 114.39323340 | 64.4734 | 17.7310 | 0.476285 | 16108.537 | 0.9969647 | 1.027911 | 0.5981562 | 1.00084 |  | 0.715109 | 77.820964 | 20.808814 | 18.48815
sp3222a | TOPCon |  | full cell | 6.4516 | DI water | 7 | 2 |  | 0.71111452 | 0.24712365 | 38.7741 | 0.22064796 | 0.53563210 | 118.18612743 | 67.2532 | 18.3189 | 0.375020 | 367.586 | 0.9969647 | 1.027911 | 0.5981562 | 1.00084 |  | 0.714883 | 77.89853 | 20.822975 | 19.5318
sp3222a | TOPCon |  | full cell | 6.4516 | DI water | 8 | 0 |  | 0.70133884 | 0.20012607 | 48.46725 | 0.19678506 | 0.55088321 | 108.40558652 | 77.2361 | 108.4056 | 0.434133 | 334.560 | 0.9989906 | 0.9062228 | 0.763553 | 1.056299 |  | 0.715522 | 77.796681 | 20.814358 | 17.43402
sp3222a | TOPCon |  | full cell | 6.4516 | DI water | 8 | 1 |  | 0.70101581 | 0.20012975 | 48.46726 | 0.19625557 | 0.54342872 | 106.65091198 | 76.0195 | 106.6509 | 0.473483 | 332.908 | 0.9989906 | 0.9062228 | 0.763553 | 1.056299 |  | 0.715344 | 77.863923 | 20.82715 | 18.78168
sp3222a | TOPCon |  | full cell | 6.4516 | DI water | 8 | 2 |  | 0.70104738 | 0.20012400 | 48.46754 | 0.19470564 | 0.50999782 | 99.29945327 | 70.7783 | 99.2995 | 0.633912 | 333.286 | 0.9989906 | 0.9062228 | 0.763553 | 1.056299 |  | 0.715142 | 77.925103 | 20.837639 | 19.40261
sp3222a | TOPCon |  | full cell | 6.4516 | DI water | 9 | 0 |  | 0.70258156 | 0.20012242 | 46.51961 | 0.19632759 | 0.53832201 | 105.68746348 | 75.1677 | 105.6875 | 0.562373 | 334.795 | [5 empty] | 0.715282 | 77.777836 | 20.802335 | 16.59734
sp3222a | TOPCon |  | full cell | 6.4516 | DI water | 9 | 1 |  | 0.70346752 | 0.20012246 | 46.66946 | 0.19592217 | 0.52250170 | 102.36966909 | 72.7162 | 102.3697 | 0.705848 | 332.926 | [5 empty] | 0.715536 | 77.724062 | 20.795329 | 18.525
sp3222a | TOPCon |  | full cell | 6.4516 | DI water | 9 | 2 |  | 0.70289847 | 0.20012365 | 47.10035 | 0.19651894 | 0.55696587 | 109.45434412 | 77.8112 | 109.4543 | 0.412654 | 333.691 | [5 empty] | 0.715252 | 77.859916 | 20.823403 | 18.7377
sp3222a | TOPCon |  | full cell | 6.4516 | DI water | 10 | 0 |  | 0.70277106 | 0.24010072 | 37.39164 | 0.21077276 | 0.50081839 | 105.55887421 | 62.5587 | 16.3617 | 0.546502 | 881.893 | [5 empty] | 0.695512 | 78.578037 | 20.439846 | 55.36096
sp3222a | TOPCon |  | full cell | 6.4516 | DI water | 10 | 1 |  | 0.70299158 | 0.24087413 | 37.41648 | 0.21203839 | 0.49974680 | 105.96550434 | 62.5784 | 16.4247 | 0.547845 | 1559.206 | [5 empty] | 0.709446 | 77.582201 | 20.585115 | 19.82531
sp3222a | TOPCon |  | full cell | 6.4516 | DI water | 10 | 2 |  | 0.70343622 | 0.24309809 | 37.35618 | 0.21555199 | 0.52431065 | 113.01620362 | 66.0898 | 17.5175 | 0.411746 | 393.408 | [5 empty] | 0.673492 | 76.365005 | 19.235268 | 60.16237
sp3222a | TOPCon |  | full cell | 6.4516 | DI water | 11 | 0 |  | 0.69678696 | 0.24123589 | 37.48295 | 0.21746336 | 0.54039706 | 117.51656126 | 69.9129 | 18.2151 | 0.289716 | 1134.737 | [5 empty] | 0.709576 | 77.78027 | 20.641441 | 20.14913
sp3222a | TOPCon |  | full cell | 6.4516 | DI water | 11 | 1 |  | 0.69859158 | 0.24139618 | 37.3504 | 0.21705630 | 0.53841274 | 116.86587798 | 69.3001 | 18.1142 | 0.318280 | 2871.673 | [5 empty] | 0.70788 | 77.481005 | 20.512866 | 18.55492
sp3222a | TOPCon |  | full cell | 6.4516 | DI water | 11 | 2 |  | 0.69820956 | 0.24100712 | 37.38073 | 0.21558202 | 0.53070921 | 114.41136517 | 67.9913 | 17.7338 | 0.331774 | 99316.628 | [5 empty] | 0.712396 | 77.960847 | 20.771576 | 19.42574
sp3222a | TOPCon |  | full cell | 6.4516 | DI water | 12 | 0 |  | 0.70381044 | 0.24182501 | 37.39838 | 0.21541321 | 0.53712987 | 115.70486896 | 67.9821 | 17.9343 | 0.378137 | 3582.827 | [5 empty] | 0.714165 | 77.715961 | 20.75775 | 18.50735
sp3222a | TOPCon |  | full cell | 6.4516 | DI water | 12 | 1 |  | 0.70404680 | 0.24096984 | 37.55506 | 0.21561281 | 0.53298605 | 114.91862294 | 67.7370 | 17.8124 | 0.409147 | 13917.319 | [5 empty] | 0.711817 | 77.72831 | 20.692798 | 19.94143
sp3222a | TOPCon |  | full cell | 6.4516 | DI water | 12 | 2 |  | 0.70392071 | 0.24116549 | 37.51801 | 0.21557739 | 0.53278807 | 114.85706287 | 67.6579 | 17.8029 | 0.406696 | 1054.029 | [5 empty] | 0.70991 | 77.401843 | 20.550666 | 18.44903
sp3222a | TOPCon |  | full cell | 6.4516 | DI water | 13 | 0 |  | 0.69757350 | 0.24127938 | 38.63738 | 0.21317537 | 0.50341095 | 107.31481753 | 63.7602 | 16.6338 | 0.418303 | 12055.295 | [5 empty] | 0.704855 | 77.699022 | 20.53746 | 24.01344
sp3222a | TOPCon |  | full cell | 6.4516 | DI water | 13 | 1 |  | 0.69003088 | 0.24229023 | 38.82126 | 0.21394630 | 0.51133840 | 109.39895784 | 65.4348 | 16.9569 | 0.272631 | 2880.014 | [5 empty] | 0.713579 | 77.67284 | 20.784644 | 16.16504
sp3222a | TOPCon |  | full cell | 6.4516 | DI water | 13 | 2 |  | 0.70007534 | 0.24205119 | 38.64531 | 0.21363842 | 0.51695563 | 110.44158526 | 65.1749 | 17.1185 | 0.363516 | 3360.417 | [5 empty] | 0.709976 | 77.371891 | 20.599575 | 18.08144
sp3222a | TOPCon |  | full cell | 6.4516 | DI water | 14 | 0 |  | 0.70548754 | 0.24927293 | 37.42945 | 0.22566436 | 0.56718250 | 127.99287771 | 72.7816 | 19.8389 | 0.249704 | 6841.087 | [5 empty] | 0.712946 | 77.590846 | 21.408103 | 16.81133
sp3222a | TOPCon |  | full cell | 6.4516 | DI water | 14 | 1 |  | 0.70558051 | 0.25045927 | 37.43017 | 0.22678571 | 0.55745188 | 126.42211770 | 71.5384 | 19.5955 | 0.297717 | 531.613 | [5 empty] | 0.712183 | 77.847581 | 21.455936 | 21.07719
sp3222a | TOPCon |  | full cell | 6.4516 | DI water | 14 | 2 |  | 0.70551077 | 0.24932407 | 37.65951 | 0.22692304 | 0.56847191 | 128.99937704 | 73.3364 | 19.9949 | 0.253118 | 1900.320 | [5 empty] | 0.673496 | 77.265859 | 20.13881 | 92.80298
sp3222a | TOPCon |  | full cell | 6.4516 | DI water | 15 | 0 |  | 0.70386906 | 0.24147987 | 37.21382 | 0.21735141 | 0.53877281 | 117.10303258 | 68.8962 | 18.1510 | 0.362499 | 1483.856 | [5 empty] | 0.714598 | 77.670366 | 20.813655 | 18.11114
sp3222a | TOPCon |  | full cell | 6.4516 | DI water | 15 | 1 |  | 0.70381243 | 0.24148449 | 37.03689 | 0.21831643 | 0.54484923 | 118.94953766 | 69.9869 | 18.4372 | 0.322732 | 8560.108 | [5 empty] | 0.715058 | 77.74141 | 20.84611 | 18.94732
sp3222a | TOPCon |  | full cell | 6.4516 | DI water | 15 | 2 |  | 0.70359785 | 0.24296410 | 37.17941 | 0.21577907 | 0.52199454 | 112.63549779 | 65.8884 | 17.4585 | 0.425341 | 2911.266 | [5 empty] | 0.714993 | 77.779795 | 20.854499 | 18.65246
sp3222a | TOPCon |  | full cell | 6.4516 | DI water | 16 | 0 |  | 0.70109481 | 0.24008871 | 38.25243 | 0.21469960 | 0.54192094 | 116.35020646 | 69.1224 | 18.0343 | 0.309249 | 771.231 | [5 empty] | 0.714389 | 77.777139 | 20.613921 | 17.33086
sp3222a | TOPCon |  | full cell | 6.4516 | DI water | 16 | 1 |  | 0.69026758 | 0.23894721 | 38.08847 | 0.21283133 | 0.54208236 | 115.37210878 | 69.9490 | 17.8827 | 0.242086 | 1915.293 | [5 empty] | 0.7138 | 77.698979 | 20.57622 | 19.08756
sp3222a | TOPCon |  | full cell | 6.4516 | DI water | 16 | 2 |  | 0.70127173 | 0.23986665 | 38.2339 | 0.21441436 | 0.54493580 | 116.84206084 | 69.4613 | 18.1106 | 0.303132 | 1577.766 | [5 empty] | 0.714841 | 77.906041 | 20.661151 | 19.78857
sp3223a | TOPCon |  | full cell | 6.4516 | baseline | 0 | 0 |  | 0.70203378 | 0.24362836 | 37.38114 | 0.1624129 | 0.43732087 | 71.02655077 | 41.5274 | 11.0091 | 0.930424 | 13.517
sp3223a | TOPCon |  | full cell | 6.4516 | baseline | 0 | 1 |  | 0.70179504 | 0.24459636 | 37.86694 | 0.15784015 | 0.4258542 | 67.21689242 | 39.1578 | 10.4186 | 1.018824 | 13.183
sp3223a | TOPCon |  | full cell | 6.4516 | baseline | 0 | 2 |  | 0.70156306 | 0.24901973 | 37.49151 | 0.17453197 | 0.45229908 | 78.94064855 | 45.1856 | 12.2358 | 0.707081 | 20.599
sp3224a | TOPCon |  | full cell | 6.4516 | baseline | 0 | 0 |  | 0.70278696 | 0.24917512 | 37.41125 | 0.20677996 | 0.49022605 | 101.3689 | 57.8864 | 15.7122 | 0.526831 | 624.187
sp3224a | TOPCon |  | full cell | 6.4516 | baseline | 0 | 1 |  | 0.70373559 | 0.25136865 | 37.27498 | 0.2137348 | 0.49582765 | 105.9756 | 59.9081 | 16.4263 | 0.550536 | 408.415
sp3224a | TOPCon |  | full cell | 6.4516 | baseline | 0 | 2 |  | 0.70393157 | 0.2499601 | 37.48757 | 0.20681956 | 0.49969776 | 103.3472717 | 58.7351 | 16.0189 | 0.569455 | 809.193
sp3225a | TOPCon |  | full cell | 6.4516 | baseline | 0 | 0 |  | 0.71227126 | 0.25101012 | 37.88436 | 0.2024706 | 0.47820931 | 96.82332821 | 54.1556 | 15.0076 | 0.688167 | 121.414
sp3225a | TOPCon |  | full cell | 6.4516 | baseline | 0 | 1 |  | 0.71277482 | 0.25164107 | 37.72949 | 0.20442711 | 0.47969563 | 98.062793 | 54.6727 | 15.1998 | 0.684229 | 201.506
sp3225a | TOPCon |  | full cell | 6.4516 | baseline | 0 | 2 |  | 0.71225889 | 0.25033513 | 37.67828 | 0.21116372 | 0.50047127 | 105.6814 | 59.2705 | 16.3806 | 0.500728 | 1146.721
sp3226a | TOPCon |  | full cell | 6.4516 | baseline | 0 | 0 |  | 0.70289292 | 0.24643269 | 37.84406 | 0.18904606 | 0.48731372 | 92.12473789 | 53.185 | 14.2794 | 0.616064 | 82.043
sp3226a | TOPCon |  | full cell | 6.4516 | baseline | 0 | 1 |  | 0.70327919 | 0.24641472 | 37.84411 | 0.18352274 | 0.4930116 | 90.47884016 | 52.2099 | 14.0242 | 0.634278 | 49.397
sp3226a | TOPCon |  | full cell | 6.4516 | baseline | 0 | 2 |  | 0.70300512 | 0.24811079 | 37.84562 | 0.19579875 | 0.51209638 | 100.2678 | 57.4854 | 15.5415 | 0.453263 | 106.039
sp3227a | TOPCon |  | full cell | 6.4516 | baseline | 0 | 0 |  | 0.70301642 | 0.24607784 | 37.84225 | 0.17992397 | 0.46646636 | 83.92847879 | 48.5145 | 13.0089 | 0.742872 | 28.945
sp3227a | TOPCon |  | full cell | 6.4516 | baseline | 0 | 1 |  | 0.70310659 | 0.24569106 | 37.84166 | 0.17900605 | 0.46573838 | 83.36998661 | 48.2613 | 12.9224 | 0.768984 | 31.744
sp3227a | TOPCon |  | full cell | 6.4516 | baseline | 0 | 2 |  | 0.70287936 | 0.24575745 | 37.84199 | 0.17738928 | 0.461367 | 81.84155781 | 47.3791 | 12.6855 | 0.805608 | 31.034
sp3228a | TOPCon |  | full cell | 6.4516 | baseline | 0 | 0 |  | 0.70619095 | 0.25256086 | 34.06293 | 0.20660951 | 0.48806082 | 100.838 | 56.5374 | 15.6299 | 0.71661 | 217.878
sp3228a | TOPCon |  | full cell | 6.4516 | baseline | 0 | 1 |  | 0.70619733 | 0.25302919 | 33.8618 | 0.2122123 | 0.50878522 | 107.9705 | 60.4238 | 16.7355 | 0.561916 | 1174.719
sp3228a | TOPCon |  | full cell | 6.4516 | baseline | 0 | 2 |  | 0.70489762 | 0.25106958 | 33.29413 | 0.20488497 | 0.48611176 | 99.5969921 | 56.2764 | 15.4376 | 0.784722 | 147.313
sp3229a | TOPCon |  | full cell | 6.4516 | acetic acid | 0 | 0 |  | 0.70664382 | 0.2467894 | 32.78946 | 0.20357781 | 0.51103982 | 104.0364 | 59.6565 | 16.1257 | 0.516241 | 169.479 | 1 | 1 | 1 | 1 |  | 0.7039 | 71.655776 | 18.859964 | 10.36869
sp3229a | TOPCon |  | full cell | 6.4516 | acetic acid | 0 | 1 |  | 0.70645422 | 0.2457316 | 33.36279 | 0.2043542 | 0.52086119 | 106.4402 | 61.3141 | 16.4983 | 0.465751 | 423.66 | 1 | 1 | 1 | 1 |  | 0.707909 | 71.460221 | 18.915608 | 10
sp3229a | TOPCon |  | full cell | 6.4516 | acetic acid | 0 | 2 |  | 0.70640892 | 0.24666983 | 33.75071 | 0.20342853 | 0.52187484 | 106.1642 | 60.9265 | 16.4555 | 0.464917 | 466.311 | 1 | 1 | 1 | 1 |  | 0.708261 | 71.453286 | 18.923183 | 10
sp3229a | TOPCon |  | full cell | 6.4516 | acetic acid | 1 | 0 |  | 0.70456520 | 0.24116817 | 33.34406 | 0.20581619 | 0.52769987 | 108.60917980 | 63.9183 | 16.8345 | 0.405820 | 643.532 | 0.9579901 | 1.376069 | 1.421991 | 0.9866296 |  | 0.708138 | 71.459476 | 18.921545 | 13.72802
sp3229a | TOPCon |  | full cell | 6.4516 | acetic acid | 1 | 1 |  | 0.70260000 | 0.24430236 | 33.19428 | 0.21246055 | 0.45676688 | 97.04494135 | 56.5376 | 15.0420 | 0.549689 | 565.297 | 0.9579901 | 1.376069 | 1.421991 | 0.9866296 |  | 0.711452 | 71.81168 | 19.103784 | 10
sp3229a | TOPCon |  | full cell | 6.4516 | acetic acid | 1 | 2 |  | 0.70049751 | 0.24188024 | 31.85682 | 0.20844778 | 0.53032775 | 110.54563884 | 65.2431 | 17.1346 | 0.406147 | 493.148 | 0.9579901 | 1.376069 | 1.421991 | 0.9866296 |  | 0.711654 | 71.7754 | 19.099545 | 10
sp3229a | TOPCon |  | full cell | 6.4516 | acetic acid | 2 | 0 |  | 0.69933554 | 0.24136240 | 34.6531 | 0.18996357 | 0.49042942 | 93.16372084 | 55.1940 | 14.4404 | 0.547223 | 109.693 | 1.002491 | 1.30485 | 2.091605 | 1.024752 |  | 0.711381 | 72.869896 | 19.383366 | 10.61187
sp3229a | TOPCon |  | full cell | 6.4516 | acetic acid | 2 | 1 |  | 0.69930121 | 0.24048327 | 34.51069 | 0.19234863 | 0.50471735 | 97.08168878 | 57.7282 | 15.0477 | 0.509033 | 137.784 | 1.002491 | 1.30485 | 2.091605 | 1.024752 |  | 0.711436 | 72.885216 | 19.388938 | 10.68238
sp3229a | TOPCon |  | full cell | 6.4516 | acetic acid | 2 | 2 |  | 0.69943851 | 0.24185479 | 34.49306 | 0.19276772 | 0.50590005 | 97.52119936 | 57.6494 | 15.1158 | 0.500101 | 264.787 | 1.002491 | 1.30485 | 2.091605 | 1.024752 |  | 0.711735 | 72.847004 | 19.386912 | 10.70945
sp3229a | TOPCon |  | full cell | 6.4516 | acetic acid | 3 | 0 |  | 0.70320917 | 0.24441475 | 34.76969 | 0.19469543 | 0.49294809 | 95.97474327 | 55.8399 | 14.8761 | 0.597240 | 100.527 | 0.9942981 | 1.214108 | 1.347893 | 0.9561114 |  | 0.707409 | 74.446957 | 19.692298 | 10.11543
sp3229a | TOPCon |  | full cell | 6.4516 | acetic acid | 3 | 1 |  | 0.70298719 | 0.24341560 | 34.6329 | 0.19078695 | 0.47941968 | 91.46701769 | 53.4526 | 14.1774 | 0.695765 | 76.878 | 0.9942981 | 1.214108 | 1.347893 | 0.9561114 |  | 0.707261 | 74.461731 | 19.692091 | 11.07121
sp3229a | TOPCon |  | full cell | 6.4516 | acetic acid | 3 | 2 |  | 0.70289915 | 0.24308517 | 34.77441 | 0.19313408 | 0.49127984 | 94.88287884 | 55.5311 | 14.7069 | 0.612512 | 98.039 | 0.9942981 | 1.214108 | 1.347893 | 0.9561114 |  | 0.707454 | 74.456976 | 19.696196 | 10.09326
sp3229a | TOPCon |  | full cell | 6.4516 | acetic acid | 8 | 0 |  | 0.70721387 | 0.20012685 | 43.13153 | 0.18579218 | 0.58821296 | 109.28536912 | 77.2157 | 109.2854 | 0.291268 | 337.601 | 1.045515 | 0.7423818 | 1.779709 | 0.9535589 |  | 0.707167 | 75.722574 | 20.022868 | 18.00725
sp3229a | TOPCon |  | full cell | 6.4516 | acetic acid | 8 | 1 |  | 0.70709738 | 0.20012709 | 42.70284 | 0.16126700 | 0.62257903 | 100.40145212 | 70.9504 | 100.4015 | 0.168429 | 335.231 | 1.045515 | 0.7423818 | 1.779709 | 0.9535589 |  | 0.706983 | 76.282691 | 20.165708 | 19.40385
sp3229a | TOPCon |  | full cell | 6.4516 | acetic acid | 8 | 2 |  | 0.70911193 | 0.20013506 | 41.43766 | 0.19190135 | 0.59009851 | 113.24070196 | 79.7930 | 113.2407 | 0.210183 | 330.338 | 1.045515 | 0.7423818 | 1.779709 | 0.9535589 |  | 0.707007 | 76.296402 | 20.170032 | 19.54655
sp3229a | TOPCon |  | full cell | 6.4516 | acetic acid | 9 | 0 |  | 0.68740866 | 0.20011725 | 41.3878 | 0.19201018 | 0.49158552 | 94.38942124 | 68.6157 | 94.3894 | 0.141743 | 312.575 | [5 empty] | 0.707128 | 76.281636 | 20.169575 | 19.72051
sp3229a | TOPCon |  | full cell | 6.4516 | acetic acid | 9 | 1 |  | 0.68241298 | 0.20011416 | 41.35104 | 0.17478866 | 0.56278857 | 98.36905916 | 72.0333 | 98.3691 | 0.166905 | 321.706 | [5 empty] | 0.708649 | 78.011924 | 20.671435 | 23.26624
sp3229a | TOPCon |  | full cell | 6.4516 | acetic acid | 9 | 2 |  | 0.70910629 | 0.20011591 | 41.91886 | 0.17930678 | 0.56728751 | 101.71849742 | 71.6815 | 101.7185 | 0.308191 | 341.320 | [5 empty] | 0.70871 | 77.98329 | 20.665645 | 22.77731
sp3229a | TOPCon |  | full cell | 6.4516 | acetic acid | 10 | 0 |  | 0.71717420 | 0.21976041 | 38.2214 | 0.17059412 | 0.55714372 | 95.04544091 | 60.3055 | 14.7321 | 0.401232 | 36.620 | [5 empty] | 0.708253 | 78.069318 | 20.675096 | 23.69557
sp3229a | TOPCon |  | full cell | 6.4516 | acetic acid | 10 | 1 |  | 0.71871492 | 0.21846279 | 38.09737 | 0.18080484 | 0.52646746 | 95.18786794 | 60.6244 | 14.7541 | 0.359951 | 36.732 | [5 empty] | 0.715687 | 78.90012 | 113.009041 | 99.83444
sp3229a | TOPCon |  | full cell | 6.4516 | acetic acid | 10 | 2 |  | 0.71716212 | 0.21480040 | 37.93066 | 0.15686263 | 0.59160629 | 92.80091992 | 60.2421 | 14.3842 | 0.337894 | 33.295 | [5 empty] | 0.71042 | 76.635755 | 18.347474 | 17.57768
sp3229a | TOPCon |  | full cell | 6.4516 | acetic acid | 11 | 0 |  | 0.71348330 | 0.21154447 | 36.3597 | 0.17100860 | 0.52220000 | 89.30069092 | 59.1656 | 13.8416 | 0.351909 | 17.099 | [5 empty] | 0.708942 | 76.836877 | 18.357354 | 18.69489
sp3229a | TOPCon |  | full cell | 6.4516 | acetic acid | 11 | 1 |  | 0.71411203 | 0.21524336 | 36.0547 | 0.16593705 | 0.53495457 | 88.76878442 | 57.7516 | 13.7592 | 0.417832 | 19.308 | [5 empty] | 0.700853 | 79.868148 | 20.934972 | 57.69946
sp3229a | TOPCon |  | full cell | 6.4516 | acetic acid | 11 | 2 |  | 0.71380186 | 0.21774607 | 36.37868 | 0.16768641 | 0.56112851 | 94.09362756 | 60.5386 | 14.5845 | 0.351940 | 46.960 | [5 empty] | 0.704405 | 79.691395 | 20.994486 | 44.57692
sp3229a | TOPCon |  | full cell | 6.4516 | acetic acid | 12 | 0 |  | 0.71248957 | 0.21512251 | 38.05209 | 0.16747422 | 0.49836674 | 83.46357996 | 54.4544 | 12.9369 | 0.373148 | 34.361 | [5 empty] | 0.708196 | 76.984377 | 17.882573 | 20.6702
sp3229a | TOPCon |  | full cell | 6.4516 | acetic acid | 12 | 1 |  | 0.71313139 | 0.21415619 | 37.76326 | 0.14846652 | 0.63877242 | 94.83631609 | 62.0976 | 14.6997 | 0.259135 | 38.662 | [5 empty] | 0.713491 | 76.68684 | 17.946644 | 10.99283
sp3229a | TOPCon |  | full cell | 6.4516 | acetic acid | 12 | 2 |  | 0.71177509 | 0.20552749 | 37.69364 | 0.16826690 | 0.62220000 | 104.69566518 | 71.5675 | 16.2279 | 0.305110 | 136.528 | [5 empty] | 0.708087 | 76.63838 | 17.799447 | 17.84764
sp3229a | TOPCon |  | full cell | 6.4516 | acetic acid | 13 | 0 |  | 0.71175831 | 0.22356796 | 38.08386 | 0.18828083 | 0.59946824 | 112.86837475 | 70.9300 | 17.4946 | 0.164486 | 76.191 | [5 empty] | 0.707995 | 76.24397 | 18.677209 | 14.59902
sp3229a | TOPCon |  | full cell | 6.4516 | acetic acid | 13 | 1 |  | 0.70669665 | 0.22264915 | 38.04081 | 0.20514937 | 0.58722836 | 120.46952817 | 76.5637 | 18.6728 | 0.323853 | 1543.189 | [5 empty] | 0.713871 | 76.421497 | 18.876058 | 14.7856
sp3229a | TOPCon |  | full cell | 6.4516 | acetic acid | 13 | 2 |  | 0.68371814 | 0.22253542 | 38.01565 | 0.19800256 | 0.53957388 | 106.83700895 | 70.2175 | 16.5598 | 0.572077 | 382.853 | [5 empty] | 0.710713 | 76.323624 | 18.768494 | 13.48298
sp3229a | TOPCon |  | full cell | 6.4516 | acetic acid | 14 | 0 |  | 0.71097474 | 0.22432011 | 37.84596 | 0.18177240 | 0.53335000 | 96.94830954 | 60.7880 | 15.0270 | 0.275230 | 32.065 | [5 empty] | 0.707912 | 76.292488 | 18.740899 | 28.99029
sp3229a | TOPCon |  | full cell | 6.4516 | acetic acid | 14 | 1 |  | 0.71093096 | 0.22343759 | 37.84516 | 0.18720870 | 0.51110000 | 95.68236657 | 60.2349 | 14.8308 | 0.308275 | 36.484 | [5 empty] | 0.70245 | 77.298281 | 18.841463 | 26.45307
sp3229a | TOPCon |  | full cell | 6.4516 | acetic acid | 14 | 2 |  | 0.71041343 | 0.22435058 | 37.84475 | 0.18383678 | 0.54315153 | 99.85122781 | 62.6491 | 15.4770 | 0.284150 | 24.295 | [5 empty] | 0.704866 | 77.108148 | 18.859762 | 24.36741
sp3229a | TOPCon |  | full cell | 6.4516 | acetic acid | 15 | 0 |  | 0.70550007 | 0.22808800 | 37.84776 | 0.19201590 | 0.60000000 | 115.20954000 | 71.5960 | 17.8575 | 0.460544 | 578.794 | [5 empty] | 0.711213 | 76.570634 | 18.951386 | 18.34901
sp3229a | TOPCon |  | full cell | 6.4516 | acetic acid | 15 | 1 |  | 0.71047145 | 0.22582101 | 37.84597 | 0.17521450 | 0.57095464 | 100.03953404 | 62.3535 | 15.5062 | 0.400386 | 199.121 | [5 empty] | 0.717154 | 76.483062 | 19.08785 | 13.7394
sp3229a | TOPCon |  | full cell | 6.4516 | acetic acid | 15 | 2 |  | 0.71430840 | 0.21913051 | 37.84706 | 0.19315415 | 0.56531565 | 109.19306557 | 69.7600 | 16.9250 | 0.411795 | 214.607 | [5 empty] | 0.717581 | 76.401861 | 19.078936 | 12.91263
sp3229a | TOPCon |  | full cell | 6.4516 | acetic acid | 16 | 0 |  | 0.70320651 | 0.21886682 | 36.49924 | 0.17829151 | 0.65557267 | 116.88304021 | 75.9432 | 18.1169 | 0.161816 | 158.082 | [5 empty] | 0.7028 | 77.662698 | 18.61223 | 24.9384
sp3229a | TOPCon |  | full cell | 6.4516 | acetic acid | 16 | 1 |  | 0.70102065 | 0.21867244 | 35.54862 | 0.18135337 | 0.59423921 | 107.76728519 | 70.3011 | 16.7040 | 0.203976 | 47.549 | [5 empty] | 0.703302 | 77.699461 | 18.634357 | 24.82993
sp3229a | TOPCon |  | full cell | 6.4516 | acetic acid | 16 | 2 |  | 0.69488350 | 0.22167520 | 36.05318 | 0.19829630 | 0.55739742 | 110.52984877 | 71.7547 | 17.1322 | 0.298394 | 55.205 | [5 empty] | 0.699125 | 77.820565 | 18.552551 | 30.07477
sp3230a | TOPCon |  | full cell | 6.4516 | baseline | 0 | 0 |  | 0.70481995 | 0.24458111 | 36.86005 | 0.21000141 | 0.52156843 | 109.5301 | 63.5378 | 16.9772 | 0.455779 | 313.636 | [5 empty] | 0.708716 | 72.522563 | 19.2187 | 10
sp3230a | TOPCon |  | full cell | 6.4516 | baseline | 0 | 1 |  | 0.70480876 | 0.24398796 | 37.00469 | 0.21112759 | 0.52185382 | 110.1777 | 64.0699 | 17.0776 | 0.449416 | 421.966 | [5 empty] | 0.709155 | 72.491712 | 19.222429 | 10
sp3230a | TOPCon |  | full cell | 6.4516 | baseline | 0 | 2 |  | 0.70459251 | 0.24354579 | 36.93673 | 0.21094731 | 0.52376685 | 110.4872 | 64.3863 | 17.1256 | 0.443977 | 1525.042 | [5 empty] | 0.688161 | 73.565304 | 18.929604 | 23.8608
sp3231a | TOPCon |  | full cell | 6.4516 | baseline | 0 | 0 |  | 0.70476151 | 0.24055773 | 36.41975 | 0.19414975 | 0.49627083 | 96.35085888 | 56.8322 | 14.9344 | 0.622482 | 1516.308
sp3231a | TOPCon |  | full cell | 6.4516 | baseline | 0 | 1 |  | 0.70528988 | 0.24183117 | 37.48322 | 0.20010572 | 0.50033264 | 100.1194 | 58.7 | 15.5185 | 0.567626 | 544.519
sp3231a | TOPCon |  | full cell | 6.4516 | baseline | 0 | 2 |  | 0.70512654 | 0.24021034 | 37.12893 | 0.19768918 | 0.51358955 | 101.5311 | 59.9433 | 15.7374 | 0.492704 | 153.023
sp3232a | TOPCon |  | full cell | 6.4516 | baseline | 0 | 0 |  | 0.70088017 | 0.24073312 | 36.1397 | 0.18975868 | 0.51488862 | 97.70458652 | 57.9076 | 15.1442 | 0.491735 | 731.282
sp3232a | TOPCon |  | full cell | 6.4516 | baseline | 0 | 1 |  | 0.70054221 | 0.24070506 | 36.29716 | 0.19091925 | 0.51456617 | 98.24058679 | 58.2601 | 15.2273 | 0.474681 | 487.811
sp3232a | TOPCon |  | full cell | 6.4516 | baseline | 0 | 2 |  | 0.70039198 | 0.24107665 | 36.79695 | 0.19601417 | 0.53375962 | 104.6244 | 61.9636 | 16.2168 | 0.325877 | 265.593
sp3233a | TOPCon |  | full cell | 6.4516 | acetic acid | 0 | 0 |  | 0.71085942 | 0.24658921 | 31.90406 | 0.21271888 | 0.50140147 | 106.6576 | 60.8463 | 16.532 | 0.519665 | 308.477 | 1 | 1 | 1 | 1 |  | 0.713123 | 76.327355 | 20.352754 | 15.5627
sp3233a | TOPCon |  | full cell | 6.4516 | acetic acid | 0 | 1 |  | 0.71057226 | 0.24578902 | 33.38408 | 0.21245274 | 0.49933768 | 106.0857 | 60.7416 | 16.4433 | 0.526495 | 2269.547 | 1 | 1 | 1 | 1 |  | 0.713314 | 76.338315 | 20.361136 | 15.50226
sp3233a | TOPCon |  | full cell | 6.4516 | acetic acid | 0 | 2 |  | 0.71052092 | 0.24471344 | 32.6254 | 0.20927511 | 0.48396786 | 101.2824 | 58.2505 | 15.6988 | 0.60893 | 481.821 | 1 | 1 | 1 | 1 |  | 0.713391 | 76.381269 | 20.374782 | 15.71006
sp3233a | TOPCon |  | full cell | 6.4516 | acetic acid | 1 | 0 |  | 0.70855100 | 0.23457826 | 34.87328 | 0.20618835 | 0.50460869 | 104.04443273 | 62.5979 | 16.1269 | 0.533575 | 508.859 | 0.9579901 | 1.376069 | 1.421991 | 0.9866296 |  | 0.71318 | 76.38853 | 20.370714 | 15.94904
sp3233a | TOPCon |  | full cell | 6.4516 | acetic acid | 1 | 1 |  | 0.70812407 | 0.23261048 | 35.21731 | 0.20488316 | 0.51223243 | 104.94779824 | 63.7140 | 16.2669 | 0.482769 | 274.389 | 0.9579901 | 1.376069 | 1.421991 | 0.9866296 |  | 0.71643 | 76.554641 | 20.508041 | 16.19046
sp3233a | TOPCon |  | full cell | 6.4516 | acetic acid | 1 | 2 |  | 0.70839436 | 0.23470066 | 34.99804 | 0.20552854 | 0.51011552 | 104.84329886 | 63.0596 | 16.2507 | 0.486865 | 192.692 | 0.9579901 | 1.376069 | 1.421991 | 0.9866296 |  | 0.716376 | 76.593366 | 20.516863 | 16.10026
sp3233a | TOPCon |  | full cell | 6.4516 | acetic acid | 2 | 0 |  | 0.70334034 | 0.24549684 | 33.47787 | 0.20677044 | 0.47341330 | 97.88787435 | 56.6914 | 15.1727 | 0.650130 | 422.233 | 1.002491 | 1.30485 | 2.091605 | 1.024752 |  | 0.71633 | 76.560759 | 20.506801 | 16.15573
sp3233a | TOPCon |  | full cell | 6.4516 | acetic acid | 2 | 1 |  | 0.70323012 | 0.24363346 | 34.93895 | 0.20851422 | 0.49074957 | 102.32826319 | 59.7257 | 15.8609 | 0.579967 | 36754.189 | 1.002491 | 1.30485 | 2.091605 | 1.024752 |  | 0.716295 | 76.609455 | 20.518854 | 16.44814
sp3233a | TOPCon |  | full cell | 6.4516 | acetic acid | 2 | 2 |  | 0.70325244 | 0.24318430 | 33.97448 | 0.20474074 | 0.47730735 | 97.72426202 | 57.1420 | 15.1473 | 0.661827 | 294.001 | 1.002491 | 1.30485 | 2.091605 | 1.024752 |  | 0.716309 | 76.110357 | 20.385568 | 17.02157
sp3233a | TOPCon |  | full cell | 6.4516 | acetic acid | 3 | 0 |  | 0.70817683 | 0.24570183 | 37.34267 | 0.20211221 | 0.48412528 | 97.84762885 | 56.2342 | 15.1664 | 0.718818 | 262.342 | 0.9942981 | 1.214108 | 1.347893 | 0.9561114 |  | 0.715158 | 77.453681 | 20.712022 | 21.72641
sp3233a | TOPCon |  | full cell | 6.4516 | acetic acid | 3 | 1 |  | 0.70818553 | 0.24542407 | 37.10151 | 0.20177201 | 0.48139113 | 97.13125530 | 55.8849 | 15.0554 | 0.741165 | 1694.589 | 0.9942981 | 1.214108 | 1.347893 | 0.9561114 |  | 0.71491 | 77.431191 | 20.698854 | 20.76756
sp3233a | TOPCon |  | full cell | 6.4516 | acetic acid | 3 | 2 |  | 0.70796834 | 0.24526175 | 37.59434 | 0.19625792 | 0.46207339 | 90.68556129 | 52.2269 | 14.0563 | 0.892111 | 121.881 | 0.9942981 | 1.214108 | 1.347893 | 0.9561114 |  | 0.71627 | 77.318187 | 20.707958 | 19.87098
sp3233a | TOPCon |  | full cell | 6.4516 | acetic acid | 8 | 0 |  | 0.71182912 | 0.20013690 | 44.97343 | 0.19921510 | 0.55455000 | 110.47473370 | 77.5461 | 110.4747 | 0.371830 | 332.269 | 1.045515 | 0.7423818 | 1.779709 | 0.9535589 |  | 0.709996 | 79.591981 | 21.130211 | 20.37995
sp3233a | TOPCon |  | full cell | 6.4516 | acetic acid | 8 | 1 |  | 0.71221277 | 0.20013267 | 44.85798 | 0.19337139 | 0.56710935 | 109.66272175 | 76.9363 | 109.6627 | 0.651984 | 334.644 | 1.045515 | 0.7423818 | 1.779709 | 0.9535589 |  | 0.709934 | 79.589197 | 21.127642 | 20.31707
sp3233a | TOPCon |  | full cell | 6.4516 | acetic acid | 8 | 2 |  | 0.70670950 | 0.20013047 | 44.80946 | 0.19345054 | 0.54270496 | 104.98656511 | 74.2300 | 104.9866 | 0.494580 | 333.189 | 1.045515 | 0.7423818 | 1.779709 | 0.9535589 |  | 0.709803 | 79.68702 | 21.149691 | 31.12783
sp3233a | TOPCon |  | full cell | 6.4516 | acetic acid | 9 | 0 |  | 0.70965687 | 0.20014639 | 45.10716 | 0.18613900 | 0.55455000 | 103.22338245 | 72.6745 | 103.2234 | 0.471961 | 333.544 | [5 empty] | 0.701268 | 79.271677 | 20.012642 | 42.4672
sp3233a | TOPCon |  | full cell | 6.4516 | acetic acid | 9 | 1 |  | 0.70858007 | 0.20013696 | 45.41607 | 0.18977750 | 0.63635000 | 120.76491212 | 85.1578 | 120.7649 | 0.298565 | 330.809 | [5 empty] | 0.713267 | 79.174485 | 20.330116 | 28.45785
sp3233a | TOPCon |  | full cell | 6.4516 | acetic acid | 9 | 2 |  | 0.71136192 | 0.20014269 | 45.67406 | 0.19448382 | 0.61432600 | 119.47646846 | 83.9174 | 119.4765 | 0.255672 | 328.717 | [5 empty] | 0.707114 | 79.234229 | 20.169941 | 30.60869
sp3233a | TOPCon |  | full cell | 6.4516 | acetic acid | 10 | 0 |  | 0.70990820 | 0.23547847 | 37.99161 | 0.16249151 | 0.56777013 | 92.25782622 | 55.1887 | 14.3000 | 0.238870 | 37.171 | [5 empty] | 0.717851 | 79.126587 | 20.448388 | 24.63961
sp3233a | TOPCon |  | full cell | 6.4516 | acetic acid | 10 | 1 |  | 0.70826796 | 0.22934546 | 37.77679 | 0.18571884 | 0.59512083 | 110.52515263 | 68.0414 | 17.1314 | 0.263544 | 33.309 | [5 empty] | 0.714407 | 79.123864 | 20.349605 | 24.7207
sp3233a | TOPCon |  | full cell | 6.4516 | acetic acid | 10 | 2 |  | 0.70988083 | 0.23260072 | 37.7853 | 0.17410949 | 0.56957331 | 99.16811683 | 60.0586 | 15.3711 | 0.322120 | 41.251 | [5 empty] | 0.714395 | 79.227266 | 20.375844 | 28.2583
sp3233a | TOPCon |  | full cell | 6.4516 | acetic acid | 11 | 0 |  | 0.71078087 | 0.23780628 | 38.03047 | 0.17112540 | 0.48890000 | 83.66320806 | 49.4966 | 12.9678 | 0.587862 | 55.008 | [5 empty] | 0.699503 | 79.805334 | 20.654896 | 47.62953
sp3233a | TOPCon |  | full cell | 6.4516 | acetic acid | 11 | 1 |  | 0.71409103 | 0.23873947 | 38.02506 | 0.17590100 | 0.58890000 | 103.58809890 | 60.7620 | 16.0562 | 0.434749 | 77.988 | [5 empty] | 0.712309 | 79.410574 | 20.929003 | 30.09742
sp3233a | TOPCon |  | full cell | 6.4516 | acetic acid | 11 | 2 |  | 0.68640159 | 0.23830102 | 38.17167 | 0.18667534 | 0.52311493 | 97.65265709 | 59.7008 | 15.1362 | 0.416742 | 44.819 | [5 empty] | 0.702949 | 79.648948 | 20.715976 | 33.27884
sp3233a | TOPCon |  | full cell | 6.4516 | acetic acid | 12 | 0 |  | 0.71350816 | 0.23496569 | 38.81264 | 0.19966320 | 0.57780000 | 115.36539696 | 68.8133 | 17.8817 | 0.141047 | 16.531 | [5 empty] | 0.710722 | 79.757732 | 20.973658 | 31.49133
sp3233a | TOPCon |  | full cell | 6.4516 | acetic acid | 12 | 1 |  | 0.71314461 | 0.24182676 | 38.58915 | 0.17337180 | 0.53335000 | 92.46784953 | 53.6178 | 14.3325 | 0.350529 | 24.314 | [5 empty] | 0.710639 | 79.722247 | 20.961872 | 32.62018
sp3233a | TOPCon |  | full cell | 6.4516 | acetic acid | 12 | 2 |  | 0.71362979 | 0.23954099 | 38.79762 | 0.18463158 | 0.59082865 | 109.08563025 | 63.8138 | 16.9083 | 0.198743 | 28.142 | [5 empty] | 0.711608 | 79.642123 | 20.969376 | 31.53072
sp3233a | TOPCon |  | full cell | 6.4516 | acetic acid | 13 | 0 |  | 0.70968149 | 0.23315890 | 37.84093 | 0.16920090 | 0.56665000 | 95.87768998 | 57.9431 | 14.8611 | 0.199733 | 75.784 | [5 empty] | 0.706223 | 79.992211 | 20.563214 | 38.83721
sp3233a | TOPCon |  | full cell | 6.4516 | acetic acid | 13 | 1 |  | 0.70409578 | 0.23417474 | 37.49993 | 0.20587458 | 0.54300685 | 111.79130657 | 67.8010 | 17.3277 | 0.359510 | 18.812 | [5 empty] | 0.709073 | 78.263119 | 18.091129 | 25.13503
sp3233a | TOPCon |  | full cell | 6.4516 | acetic acid | 13 | 2 |  | 0.70323143 | 0.23739918 | 37.69779 | 0.20117387 | 0.52411419 | 105.43808081 | 63.1568 | 16.3429 | 0.355389 | 20.735 | [5 empty] | 0.71033 | 78.280459 | 18.127229 | 25.37417
sp3233a | TOPCon |  | full cell | 6.4516 | acetic acid | 14 | 0 |  | 0.71134827 | 0.20583221 | 37.81854 | 0.13310363 | 0.51942890 | 69.13787461 | 47.2194 | 10.7164 | 0.631893 | 14.352 | [5 empty] | 0.718584 | 78.153546 | 18.308128 | 11.40425
sp3233a | TOPCon |  | full cell | 6.4516 | acetic acid | 14 | 1 |  | 0.70016238 | 0.21538076 | 37.68774 | 0.12185482 | 0.55847004 | 68.05226495 | 45.1270 | 10.5481 | 0.455662 | 9.260 | [5 empty] | 0.712022 | 78.168118 | 18.144316 | 22.43086
sp3233a | TOPCon |  | full cell | 6.4516 | acetic acid | 14 | 2 |  | 0.71265320 | 0.21048606 | 38.13169 | 0.12364690 | 0.55943884 | 69.17288085 | 46.1142 | 10.7218 | 0.373921 | 16.490 | [5 empty] | 0.709188 | 78.821544 | 18.223167 | 34.44957
sp3233a | TOPCon |  | full cell | 6.4516 | acetic acid | 15 | 0 |  | 0.71315650 | 0.22498847 | 37.84578 | 0.18510160 | 0.53335000 | 98.72393836 | 61.5286 | 15.3022 | 0.307194 | 24.944 | [5 empty] | 0.716512 | 79.375008 | 19.905612 | 26.253
sp3233a | TOPCon |  | full cell | 6.4516 | acetic acid | 15 | 1 |  | 0.71306644 | 0.22720802 | 37.84583 | 0.16228692 | 0.61466899 | 99.75273441 | 61.5703 | 15.4617 | 0.287170 | 13.392 | [5 empty] | 0.716154 | 79.38847 | 19.899036 | 26.51669
sp3233a | TOPCon |  | full cell | 6.4516 | acetic acid | 15 | 2 |  | 0.71486786 | 0.22579337 | 37.8444 | 0.17847554 | 0.54321258 | 96.95015603 | 60.0636 | 15.0273 | 0.401995 | 19.464 | [5 empty] | 0.716047 | 79.391851 | 19.896901 | 26.85136
sp3233a | TOPCon |  | full cell | 6.4516 | acetic acid | 16 | 0 |  | 0.70120500 | 0.21598583 | 37.84354 | 0.14227830 | 0.57780000 | 82.20840174 | 54.2808 | 12.7423 | 0.110188 | 13.888 | [5 empty] | 0.71864 | 79.007947 | 19.361402 | 22.69119
sp3233a | TOPCon |  | full cell | 6.4516 | acetic acid | 16 | 1 |  | 0.70092003 | 0.22541212 | 37.84389 | 0.18077800 | 0.46798050 | 84.60057895 | 53.5461 | 13.1131 | 0.058525 | 22.413 | [5 empty] | 0.716554 | 79.261913 | 19.36724 | 23.90438
sp3233a | TOPCon |  | full cell | 6.4516 | acetic acid | 16 | 2 |  | 0.70187096 | 0.21918975 | 37.84413 | 0.14658670 | 0.58890000 | 86.32490763 | 56.1124 | 13.3804 | 0.078934 | 15.248 | [5 empty] | 0.718571 | 79.228269 | 19.413526 | 23.2009
sp3234a | TOPCon |  | full cell | 6.4516 | baseline | 0 | 0 |  | 0.71154613 | 0.25056498 | 36.87629 | 0.1932519 | 0.48707057 | 94.12731291 | 52.7949 | 14.5898 | 0.692122 | 85.867
sp3234a | TOPCon |  | full cell | 6.4516 | baseline | 0 | 1 |  | 0.71113573 | 0.25070101 | 36.86289 | 0.18982102 | 0.47411568 | 89.99712029 | 50.4801 | 13.9496 | 0.747095 | 61.115
sp3234a | TOPCon |  | full cell | 6.4516 | baseline | 0 | 2 |  | 0.71105549 | 0.25043339 | 37.04238 | 0.19316896 | 0.47224646 | 91.22335683 | 51.2283 | 14.1396 | 0.791662 | 50.408
sp3235a | TOPCon |  | full cell | 6.4516 | baseline | 0 | 0 |  | 0.70629431 | 0.23903529 | 36.76691 | 0.18981346 | 0.47791952 | 90.71555882 | 53.7321 | 14.0609 | 0.715827 | 317.567 | [5 empty] | 0.709637 | 77.246019 | 20.446599 | 18.46535
sp3235a | TOPCon |  | full cell | 6.4516 | baseline | 0 | 1 |  | 0.70778537 | 0.24042115 | 36.84493 | 0.20956436 | 0.50414566 | 105.651 | 62.0868 | 16.3759 | 0.557502 | 234.239 | [5 empty] | 0.709637 | 77.246019 | 20.446599 | 18.46535
sp3235a | TOPCon |  | full cell | 6.4516 | baseline | 0 | 2 |  | 0.70851569 | 0.24257619 | 36.86621 | 0.21308139 | 0.51171419 | 109.0367695 | 63.4418 | 16.9007 | 0.537341 | 661.58 | [5 empty] | 0.710298 | 77.171032 | 20.445795 | 17.85088
sp3236a | TOPCon |  | full cell | 6.4516 | DI water | 0 | 0 |  | 0.70283746 | 0.24091997 | 36.81217 | 0.18629075 | 0.51181641 | 95.34666281 | 56.309 | 14.7788 | 0.442613 | 456.183 | 1 | 1 | 1 | 1 |  | 0.709761 | 67.905798 | 18.021793 | 10.06454
sp3236a | TOPCon |  | full cell | 6.4516 | DI water | 0 | 1 |  | 0.70295207 | 0.23936412 | 36.44445 | 0.18864484 | 0.50728268 | 95.69625831 | 56.8735 | 14.8329 | 0.435276 | 2206.378 | 1 | 1 | 1 | 1 |  | 0.709733 | 67.937179 | 18.02939 | 17.3414
sp3236a | TOPCon |  | full cell | 6.4516 | DI water | 0 | 2 |  | 0.70322282 | 0.24254365 | 36.66429 | 0.18691295 | 0.49964507 | 93.39013506 | 54.7543 | 14.4755 | 0.539882 | 91.295 | 1 | 1 | 1 | 1 |  | 0.709592 | 67.932136 | 18.02448 | 10
sp3236a | TOPCon |  | full cell | 6.4516 | DI water | 1 | 0 |  | 0.70294544 | 0.23782832 | 36.80496 | 0.18016693 | 0.47895784 | 86.29236478 | 51.6163 | 13.3753 | 0.687844 | 43.311 | 0.9992219 | 0.8220562 | 0.4993014 | 1.055161 |  | 0.710474 | 68.040806 | 18.075743 | 10
sp3236a | TOPCon |  | full cell | 6.4516 | DI water | 1 | 1 |  | 0.70256632 | 0.23721784 | 36.6436 | 0.17221055 | 0.44213297 | 76.13996246 | 45.6855 | 11.8017 | 0.922130 | 26.369 | 0.9992219 | 0.8220562 | 0.4993014 | 1.055161 |  | 0.710437 | 68.031873 | 18.072446 | 10
sp3236a | TOPCon |  | full cell | 6.4516 | DI water | 1 | 2 |  | 0.70237271 | 0.23696125 | 36.62914 | 0.17202182 | 0.46158801 | 79.40321140 | 47.7082 | 12.3075 | 0.768548 | 28.008 | 0.9992219 | 0.8220562 | 0.4993014 | 1.055161 |  | 0.710334 | 68.046409 | 18.073689 | 10.46305
sp3236a | TOPCon |  | full cell | 6.4516 | DI water | 2 | 0 |  | 0.69975325 | 0.23853554 | 37.32709 | 0.18567295 | 0.50099192 | 93.02064707 | 55.7290 | 14.4182 | 0.515137 | 210.457 | 0.9994295 | 0.9154691 | 0.958919 | 1.0286 |  | 0.71131 | 68.175461 | 18.132827 | 15.61194
sp3236a | TOPCon |  | full cell | 6.4516 | DI water | 2 | 1 |  | 0.69923559 | 0.24016910 | 37.57175 | 0.18217435 | 0.48889426 | 89.06399492 | 53.0349 | 13.8049 | 0.597029 | 49.500 | 0.9994295 | 0.9154691 | 0.958919 | 1.0286 |  | 0.710577 | 68.171472 | 18.113077 | 10
sp3236a | TOPCon |  | full cell | 6.4516 | DI water | 2 | 2 |  | 0.69928094 | 0.24153339 | 36.82095 | 0.18663921 | 0.50026899 | 93.36980988 | 55.2812 | 14.4723 | 0.506828 | 79.830 | 0.9994295 | 0.9154691 | 0.958919 | 1.0286 |  | 0.710675 | 68.121467 | 18.1023 | 10
sp3236a | TOPCon |  | full cell | 6.4516 | DI water | 3 | 0 |  | 0.70373166 | 0.24510669 | 36.92577 | 0.19045482 | 0.50550002 | 96.27491427 | 55.8150 | 14.9226 | 0.472699 | 99.912 | 1.001309 | 1.160039 | 1.411784 | 1.044019 |  | 0.711231 | 68.159484 | 18.126584 | 16.01653
sp3236a | TOPCon |  | full cell | 6.4516 | DI water | 3 | 1 |  | 0.70334828 | 0.24372071 | 36.86248 | 0.19204622 | 0.50839371 | 97.63508910 | 56.9565 | 15.1335 | 0.435614 | 508.460 | 1.001309 | 1.160039 | 1.411784 | 1.044019 |  | 0.710823 | 68.15689 | 18.115489 | 10.75502
sp3236a | TOPCon |  | full cell | 6.4516 | DI water | 3 | 2 |  | 0.70334932 | 0.24377567 | 36.97841 | 0.19124629 | 0.50633167 | 96.83405314 | 56.4764 | 15.0093 | 0.454373 | 277.858 | 1.001309 | 1.160039 | 1.411784 | 1.044019 |  | 0.711602 | 68.156828 | 18.135323 | 10
sp3236a | TOPCon |  | full cell | 6.4516 | DI water | 4 | 0 |  | 0.70568030 | 0.24535740 | 36.9557 | 0.18626811 | 0.49087196 | 91.43379228 | 52.8080 | 14.1723 | 0.635462 | 51.015 | 0.9994887 | 0.9131912 | 0.8585787 | 1.050026 |  | 0.711377 | 68.148105 | 18.127278 | 10
sp3236a | TOPCon |  | full cell | 6.4516 | DI water | 4 | 1 |  | 0.70609243 | 0.24532245 | 36.71915 | 0.18835531 | 0.49979027 | 94.13815041 | 54.3459 | 14.5914 | 0.576386 | 88.307 | 0.9994887 | 0.9131912 | 0.8585787 | 1.050026 |  | 0.710922 | 68.146624 | 18.11527 | 10.13248
sp3236a | TOPCon |  | full cell | 6.4516 | DI water | 4 | 2 |  | 0.70578449 | 0.24626832 | 36.76518 | 0.18488924 | 0.48786762 | 90.20147105 | 51.8959 | 13.9813 | 0.658028 | 36.627 | 0.9994887 | 0.9131912 | 0.8585787 | 1.050026 |  | 0.712042 | 68.104049 | 18.132472 | 10
sp3236a | TOPCon |  | full cell | 6.4516 | DI water | 5 | 0 |  | 0.70335668 | 0.25040360 | 38.55592 | 0.19521708 | 0.50804790 | 99.17962512 | 56.3127 | 15.3729 | 0.439062 | 106.333 | 0.9967789 | 1.012728 | 0.5050053 | 1.041461 |  | 0.711189 | 68.205321 | 18.13769 | 10
sp3236a | TOPCon |  | full cell | 6.4516 | DI water | 5 | 1 |  | 0.70295343 | 0.24896175 | 38.2676 | 0.19421562 | 0.51029516 | 99.10729376 | 56.6300 | 15.3617 | 0.423566 | 132.289 | 0.9967789 | 1.012728 | 0.5050053 | 1.041461 |  | 0.71138 | 68.239017 | 18.151512 | 10
sp3236a | TOPCon |  | full cell | 6.4516 | DI water | 5 | 2 |  | 0.70294002 | 0.25030671 | 38.06974 | 0.19428064 | 0.50803680 | 98.70171532 | 56.0963 | 15.2988 | 0.444981 | 87.935 | 0.9967789 | 1.012728 | 0.5050053 | 1.041461 |  | 0.711069 | 68.243099 | 18.144665 | 10
sp3236a | TOPCon |  | full cell | 6.4516 | DI water | 6 | 0 |  | 0.70476487 | 0.24413453 | 35.77638 | 0.17997978 | 0.46922401 | 84.45083392 | 49.0829 | 13.0899 | 0.810159 | 27.351 | 1.000965 | 0.7941134 | 0.8231685 | 0.9774831 |  | 0.711197 | 68.285315 | 18.159158 | 10
sp3236a | TOPCon |  | full cell | 6.4516 | DI water | 6 | 1 |  | 0.70399414 | 0.24193452 | 36.49893 | 0.17375945 | 0.45483681 | 79.03219380 | 46.4020 | 12.2500 | 0.969029 | 23.594 | 1.000965 | 0.7941134 | 0.8231685 | 0.9774831 |  | 0.711308 | 68.298356 | 18.165458 | 10
sp3236a | TOPCon |  | full cell | 6.4516 | DI water | 6 | 2 |  | 0.70439122 | 0.24321108 | 36.26426 | 0.17938974 | 0.46303644 | 83.06398763 | 48.4859 | 12.8749 | 0.831998 | 29.471 | 1.000965 | 0.7941134 | 0.8231685 | 0.9774831 |  | 0.711164 | 68.266244 | 18.153251 | 10
sp3236a | TOPCon |  | full cell | 6.4516 | DI water | 7 | 0 |  | 0.70625134 | 0.24399009 | 37.11305 | 0.18808402 | 0.50078934 | 94.19047352 | 54.6607 | 14.5996 | 0.569036 | 78.874 | 0.9969647 | 1.027911 | 0.5981562 | 1.00084 |  | 0.711255 | 68.353188 | 18.178695 | 12.11731
sp3236a | TOPCon |  | full cell | 6.4516 | DI water | 7 | 1 |  | 0.70639595 | 0.24314622 | 37.30106 | 0.18769633 | 0.50160724 | 94.14983565 | 54.8156 | 14.5933 | 0.539669 | 87.107 | 0.9969647 | 1.027911 | 0.5981562 | 1.00084 |  | 0.71122 | 68.361176 | 18.179926 | 10
sp3236a | TOPCon |  | full cell | 6.4516 | DI water | 7 | 2 |  | 0.70664993 | 0.24601044 | 37.13737 | 0.19132784 | 0.50296205 | 96.23064321 | 55.3548 | 14.9158 | 0.513474 | 96.728 | 0.9969647 | 1.027911 | 0.5981562 | 1.00084 |  | 0.711312 | 68.381606 | 18.187704 | 10
sp3236a | TOPCon |  | full cell | 6.4516 | DI water | 8 | 0 |  | 0.69951270 | 0.20013595 | 45.72759 | 0.18948947 | 0.51428698 | 97.45196919 | 69.6097 | 97.4520 | 0.450156 | 331.708 | 0.9989906 | 0.9062228 | 0.763553 | 1.056299 |  | 0.711381 | 68.350647 | 18.181234 | 10
sp3236a | TOPCon |  | full cell | 6.4516 | DI water | 8 | 1 |  | 0.70097716 | 0.20013620 | 45.43671 | 0.18712205 | 0.50166763 | 93.87307661 | 66.9132 | 93.8731 | 0.583377 | 332.791 | 0.9989906 | 0.9062228 | 0.763553 | 1.056299 |  | 0.715605 | 68.527642 | 98.146122 | 42.93396
sp3236a | TOPCon |  | full cell | 6.4516 | DI water | 8 | 2 |  | 0.69955195 | 0.20012865 | 45.62849 | 0.19127448 | 0.52223846 | 99.89089125 | 71.3504 | 99.8909 | 0.326860 | 333.448 | 0.9989906 | 0.9062228 | 0.763553 | 1.056299 |  | 0.71687 | 68.384934 | 98.114851 | 42.21642
sp3236a | TOPCon |  | full cell | 6.4516 | DI water | 9 | 0 |  | 0.70026136 | 0.20012408 | 45.41389 | 0.18767015 | 0.49706330 | 93.28394620 | 66.5652 | 93.2839 | 0.543315 | 335.926 | [5 empty] | 0.714458 | 67.352584 | 96.289369 | 15.8835
sp3236a | TOPCon |  | full cell | 6.4516 | DI water | 9 | 1 |  | 0.70149971 | 0.20012594 | 45.41374 | 0.18981277 | 0.51692264 | 98.11851571 | 69.8908 | 98.1185 | 0.437430 | 334.824 | [5 empty] | 0.704358 | 64.717763 | 91.214513 | 10
sp3236a | TOPCon |  | full cell | 6.4516 | DI water | 9 | 2 |  | 0.70053435 | 0.20012719 | 45.41423 | 0.18977089 | 0.50295920 | 95.44701482 | 68.0811 | 95.4470 | 0.508622 | 333.936 | [5 empty] | 0.704358 | 64.717763 | 91.214513 | 10
sp3236a | TOPCon |  | full cell | 6.4516 | DI water | 10 | 0 |  | 0.70024000 | 0.23791106 | 37.21672 | 0.18077114 | 0.49905913 | 90.21548542 | 54.1526 | 13.9834 | 0.540502 | 53.035 | [5 empty] | 0.696379 | 64.99637 | 16.701726 | 10
sp3236a | TOPCon |  | full cell | 6.4516 | DI water | 10 | 1 |  | 0.70041391 | 0.23782465 | 37.21809 | 0.18657772 | 0.51634713 | 96.33886885 | 57.8349 | 14.9326 | 0.409112 | 48.259 | [5 empty] | 0.701151 | 66.784639 | 17.278844 | 10
sp3236a | TOPCon |  | full cell | 6.4516 | DI water | 10 | 2 |  | 0.70028542 | 0.23898261 | 37.21913 | 0.18784380 | 0.52374778 | 98.38277313 | 58.7865 | 15.2494 | 0.392744 | 69.184 | [5 empty] | 0.681623 | 64.358924 | 16.18749 | 10
sp3236a | TOPCon |  | full cell | 6.4516 | DI water | 11 | 0 |  | 0.70273395 | 0.23720541 | 36.8774 | 0.18410981 | 0.50349755 | 92.69883839 | 55.6108 | 14.3683 | 0.577286 | 121.718 | [5 empty] | 0.702295 | 66.058553 | 17.118869 | 10
sp3236a | TOPCon |  | full cell | 6.4516 | DI water | 11 | 1 |  | 0.70349076 | 0.23770876 | 36.8068 | 0.19026350 | 0.51650607 | 98.27224987 | 58.7662 | 15.2322 | 0.454107 | 174.134 | [5 empty] | 0.711688 | 70.631611 | 18.498508 | 10
sp3236a | TOPCon |  | full cell | 6.4516 | DI water | 11 | 2 |  | 0.70386694 | 0.23784606 | 36.91371 | 0.19099722 | 0.52020861 | 99.35839837 | 59.3496 | 15.4006 | 0.437193 | 141.414 | [5 empty] | 0.705804 | 70.601119 | 18.337647 | 10
sp3236a | TOPCon |  | full cell | 6.4516 | DI water | 12 | 0 |  | 0.70387279 | 0.23749742 | 33.90601 | 0.19422436 | 0.54046368 | 104.97121104 | 62.7939 | 16.2706 | 0.357027 | 153.739 | [5 empty] | 0.700524 | 69.285873 | 17.86141 | 10.51177
sp3236a | TOPCon |  | full cell | 6.4516 | DI water | 12 | 1 |  | 0.70351287 | 0.23512501 | 34.85899 | 0.19445356 | 0.54260143 | 105.51078017 | 63.7861 | 16.3542 | 0.341529 | 711.427 | [5 empty] | 0.708386 | 70.124907 | 18.181232 | 11.40706
sp3236a | TOPCon |  | full cell | 6.4516 | DI water | 12 | 2 |  | 0.70357572 | 0.23654331 | 33.81674 | 0.19482666 | 0.54459358 | 106.10134531 | 63.7528 | 16.4457 | 0.318202 | 1223.912 | [5 empty] | 0.698688 | 66.821343 | 17.087545 | 10
sp3236a | TOPCon |  | full cell | 6.4516 | DI water | 13 | 0 |  | 0.68956997 | 0.23745090 | 32.26944 | 0.18564633 | 0.48152498 | 89.39334585 | 54.5950 | 13.8560 | 0.520806 | 151.060 | [5 empty] | 0.700958 | 68.381053 | 17.543203 | 10
sp3236a | TOPCon |  | full cell | 6.4516 | DI water | 13 | 1 |  | 0.69566216 | 0.23640987 | 32.59085 | 0.18870540 | 0.49254011 | 92.94497816 | 56.5148 | 14.4065 | 0.400038 | 268.562 | [5 empty] | 0.699259 | 71.085343 | 18.242506 | 22.8823
sp3236a | TOPCon |  | full cell | 6.4516 | DI water | 13 | 2 |  | 0.70008093 | 0.23631657 | 32.96082 | 0.18329781 | 0.48090616 | 88.14904665 | 53.2813 | 13.6631 | 0.604203 | 121.492 | [5 empty] | 0.705215 | 68.696972 | 17.779721 | 11.61425
sp3236a | TOPCon |  | full cell | 6.4516 | DI water | 14 | 0 |  | 0.70164645 | 0.24081947 | 36.32075 | 0.19170155 | 0.50142974 | 96.12485584 | 56.8887 | 14.8994 | 0.507412 | 284.702 | [5 empty] | 0.707083 | 69.515217 | 18.039154 | 10
sp3236a | TOPCon |  | full cell | 6.4516 | DI water | 14 | 1 |  | 0.70126750 | 0.24239789 | 34.90667 | 0.19218506 | 0.49901900 | 95.90399381 | 56.4188 | 14.8651 | 0.519486 | 203.169 | [5 empty] | 0.70976 | 70.273087 | 18.554253 | 10
sp3236a | TOPCon |  | full cell | 6.4516 | DI water | 14 | 2 |  | 0.70257433 | 0.23755404 | 34.99245 | 0.19167496 | 0.51774412 | 99.23858344 | 59.4601 | 15.3820 | 0.412151 | 568.435 | [5 empty] | 0.704608 | 70.218426 | 18.405239 | 10.40187
sp3236a | TOPCon |  | full cell | 6.4516 | DI water | 15 | 0 |  | 0.70354993 | 0.23823030 | 38.08022 | 0.19333839 | 0.52967051 | 102.40564446 | 61.0987 | 15.8729 | 0.403686 | 285.723 | [5 empty] | 0.709613 | 69.824106 | 18.431886 | 10
sp3236a | TOPCon |  | full cell | 6.4516 | DI water | 15 | 1 |  | 0.70086974 | 0.23782196 | 37.8976 | 0.19273039 | 0.52583819 | 101.34499869 | 60.8013 | 15.7085 | 0.394823 | 236.275 | [5 empty] | 0.713202 | 70.937344 | 18.668703 | 13.49184
sp3236a | TOPCon |  | full cell | 6.4516 | DI water | 15 | 2 |  | 0.70084581 | 0.23856992 | 37.96499 | 0.19428404 | 0.52989591 | 102.95031763 | 61.5729 | 15.9573 | 0.364427 | 529.889 | [5 empty] | 0.713675 | 70.936827 | 18.680946 | 10
sp3236a | TOPCon |  | full cell | 6.4516 | DI water | 16 | 0 |  | 0.70141582 | 0.23842342 | 37.21725 | 0.19419300 | 0.52430885 | 101.81710570 | 60.8830 | 15.7817 | 0.458674 | 206.974 | [5 empty] | 0.713916 | 70.67176 | 18.566959 | 10
sp3236a | TOPCon |  | full cell | 6.4516 | DI water | 16 | 1 |  | 0.70096744 | 0.23689728 | 37.18237 | 0.19397910 | 0.52810110 | 102.44057589 | 61.6899 | 15.8783 | 0.399451 | 362.465 | [5 empty] | 0.714908 | 71.061706 | 18.695359 | 10
sp3236a | TOPCon |  | full cell | 6.4516 | DI water | 16 | 2 |  | 0.70101388 | 0.23719422 | 37.30219 | 0.19714762 | 0.55404799 | 109.22924541 | 65.6914 | 16.9306 | 0.274031 | 431.411 | [5 empty] | 0.711576 | 70.281895 | 18.404014 | 13.05688
sp3237a | TOPCon |  | full cell | 6.4516 | baseline | 0 | 0 |  | 0.70451052 | 0.24833219 | 38.13827 | 0.215729 | 0.52407044 | 113.0571894 | 64.6216 | 17.5239 | 0.420099 | 137.332 | [5 empty] | 0.693391 | 76.420897 | 19.813851 | 37.50525
sp3237a | TOPCon |  | full cell | 6.4516 | baseline | 0 | 1 |  | 0.70520443 | 0.24512941 | 37.88428 | 0.2150181 | 0.53325916 | 114.6604 | 66.3289 | 17.7724 | 0.366309 | 217.878 | [5 empty] | 0.693391 | 76.420897 | 19.813851 | 37.50525
sp3237a | TOPCon |  | full cell | 6.4516 | baseline | 0 | 2 |  | 0.70453414 | 0.24539172 | 38.14981 | 0.21610771 | 0.5512975 | 119.1396 | 68.9119 | 18.4667 | 0.280357 | 253.118 | [5 empty] | 0.694545 | 76.341159 | 19.826127 | 37.19687
sp3238a | TOPCon |  | full cell | 6.4516 | acetic acid | 0 | 0 |  | 0.70903209 | 0.24874737 | 38.12061 | 0.19415925 | 0.44275346 | 85.9646775 | 48.7411 | 13.3246 | 1.001806 | 96.778 | 1 | 1 | 1 | 1 |  | 0.711145 | 68.325929 | 18.168649 | 10
sp3238a | TOPCon |  | full cell | 6.4516 | acetic acid | 0 | 1 |  | 0.70866522 | 0.24688723 | 38.13988 | 0.19176331 | 0.44158434 | 84.67967481 | 48.3993 | 13.1254 | 1.02852 | 82.208 | 1 | 1 | 1 | 1 |  | 0.711205 | 68.329092 | 18.171017 | 12.54895
sp3238a | TOPCon |  | full cell | 6.4516 | acetic acid | 0 | 2 |  | 0.70473255 | 0.24561075 | 37.9451 | 0.19697854 | 0.45915584 | 90.44384684 | 52.2525 | 14.0188 | 0.851431 | 487.198 | 1 | 1 | 1 | 1 |  | 0.708938 | 77.48475 | 20.540139 | 19.81846
sp3238a | TOPCon |  | full cell | 6.4516 | acetic acid | 1 | 0 |  | 0.69786921 | 0.23081492 | 37.84355 | 0.20150781 | 0.45936811 | 92.56626102 | 57.4665 | 14.3478 | 0.802004 | 1579.670 | 0.9579901 | 1.376069 | 1.421991 | 0.9866296 |  | 0.713488 | 78.710732 | 20.999024 | 26.26915
sp3238a | TOPCon |  | full cell | 6.4516 | acetic acid | 1 | 1 |  | 0.70365294 | 0.23547650 | 37.84378 | 0.19064142 | 0.47577758 | 90.70291191 | 54.7413 | 14.0590 | 0.667046 | 515.928 | 0.9579901 | 1.376069 | 1.421991 | 0.9866296 |  | 0.714266 | 78.607114 | 20.99427 | 24.85975
sp3238a | TOPCon |  | full cell | 6.4516 | acetic acid | 1 | 2 |  | 0.69810405 | 0.23396253 | 37.84472 | 0.19989570 | 0.51381651 | 102.70971229 | 62.8847 | 15.9200 | 0.504679 | 544.505 | 0.9579901 | 1.376069 | 1.421991 | 0.9866296 |  | 0.714153 | 78.600627 | 20.989212 | 24.24481
sp3238a | TOPCon |  | full cell | 6.4516 | acetic acid | 2 | 0 |  | 0.69552438 | 0.23943855 | 37.83917 | 0.19707839 | 0.49300081 | 97.15980385 | 58.3418 | 15.0598 | 0.466805 | 274.022 | 1.002491 | 1.30485 | 2.091605 | 1.024752 |  | 0.706305 | 72.082393 | 18.939317 | 13.9751
sp3238a | TOPCon |  | full cell | 6.4516 | acetic acid | 2 | 1 |  | 0.69498471 | 0.24065154 | 37.84126 | 0.19248437 | 0.47136974 | 90.73130766 | 54.2492 | 14.0634 | 0.585535 | 1426.229 | 1.002491 | 1.30485 | 2.091605 | 1.024752 |  | 0.706986 | 72.01859 | 19.042638 | 10
sp3238a | TOPCon |  | full cell | 6.4516 | acetic acid | 2 | 2 |  | 0.69508979 | 0.23959543 | 37.84304 | 0.19259023 | 0.47696410 | 91.85862657 | 55.1570 | 14.2381 | 0.574655 | 1793.075 | 1.002491 | 1.30485 | 2.091605 | 1.024752 |  | 0.70697 | 72.081963 | 18.957045 | 12.08894
sp3238a | TOPCon |  | full cell | 6.4516 | acetic acid | 3 | 0 |  | 0.70712471 | 0.24181649 | 34.06788 | 0.19062050 | 0.48870261 | 93.15673691 | 54.4794 | 14.4393 | 0.507156 | 76.155 | 0.9942981 | 1.214108 | 1.347893 | 0.9561114 |  | 0.709503 | 71.718064 | 18.928905 | 10
sp3238a | TOPCon |  | full cell | 6.4516 | acetic acid | 3 | 1 |  | 0.70281025 | 0.24027826 | 35.12113 | 0.18545060 | 0.45835233 | 85.00171587 | 50.3356 | 13.1753 | 0.831750 | 50.414 | 0.9942981 | 1.214108 | 1.347893 | 0.9561114 |  | 0.708587 | 72.73819 | 19.431097 | 11.9293
sp3238a | TOPCon |  | full cell | 6.4516 | acetic acid | 3 | 2 |  | 0.70280495 | 0.24129242 | 35.3593 | 0.18633123 | 0.45714117 | 85.17967465 | 50.2293 | 13.2029 | 0.841268 | 51.729 | 0.9942981 | 1.214108 | 1.347893 | 0.9561114 |  | 0.707618 | 73.035886 | 19.483921 | 10.57765
sp3238a | TOPCon |  | full cell | 6.4516 | acetic acid | 8 | 0 |  | 0.71448575 | 0.20013130 | 42.73557 | 0.19206339 | 0.53965225 | 103.64743736 | 72.4853 | 103.6474 | 0.528765 | 338.633 | 1.045515 | 0.7423818 | 1.779709 | 0.9535589 |  | 0.708981 | 72.75465 | 19.446275 | 11.00746
sp3238a | TOPCon |  | full cell | 6.4516 | acetic acid | 8 | 1 |  | 0.71355656 | 0.20013065 | 38.49643 | 0.17056818 | 0.57588948 | 98.22841910 | 68.7852 | 98.2284 | 0.451289 | 331.772 | 1.045515 | 0.7423818 | 1.779709 | 0.9535589 |  | 0.702345 | 73.308344 | 19.410876 | 14.77503
sp3238a | TOPCon |  | full cell | 6.4516 | acetic acid | 8 | 2 |  | 0.71287477 | 0.20013283 | 39.806 | 0.17631662 | 0.52597182 | 92.73757143 | 65.0016 | 92.7376 | 0.679617 | 334.086 | 1.045515 | 0.7423818 | 1.779709 | 0.9535589 |  | 0.708794 | 72.757142 | 19.441825 | 10
sp3238a | TOPCon |  | full cell | 6.4516 | acetic acid | 9 | 0 |  | 0.71506602 | 0.20008948 | 42.14496 | 0.19499013 | 0.59229114 | 115.49092480 | 80.7193 | 115.4909 | 0.401451 | 341.777 | [5 empty] | 0.708879 | 77.551734 | 20.556169 | 21.16856
sp3238a | TOPCon |  | full cell | 6.4516 | acetic acid | 9 | 1 |  | 0.71416101 | 0.20009686 | 42.35381 | 0.17163385 | 0.60312202 | 103.51615696 | 72.4389 | 103.5162 | 0.508384 | 341.664 | [5 empty] | 0.710009 | 77.713845 | 20.631978 | 20.8417
sp3238a | TOPCon |  | full cell | 6.4516 | acetic acid | 9 | 2 |  | 0.70803585 | 0.20010247 | 44.19161 | 0.19384748 | 0.55937043 | 108.43254524 | 76.5336 | 108.4325 | 0.581279 | 339.110 | [5 empty] | 0.710104 | 77.709187 | 20.633514 | 21.00803
sp3238a | TOPCon |  | full cell | 6.4516 | acetic acid | 10 | 0 |  | 0.71576816 | 0.23791824 | 34.55327 | 0.20857519 | 0.61342730 | 127.94571683 | 75.1321 | 19.8316 | 0.230089 | 73.512 | [5 empty] | 0.70781 | 76.127716 | 20.148303 | 17.95025
sp3238a | TOPCon |  | full cell | 6.4516 | acetic acid | 10 | 1 |  | 0.71560378 | 0.23746276 | 35.28848 | 0.20502590 | 0.62220000 | 127.56711498 | 75.0707 | 19.7729 | 0.258979 | 69.399 | [5 empty] | 0.707784 | 76.105943 | 20.141799 | 18.07774
sp3238a | TOPCon |  | full cell | 6.4516 | acetic acid | 10 | 2 |  | 0.71545710 | 0.23815252 | 34.88821 | 0.20723100 | 0.61110000 | 126.63886410 | 74.3239 | 19.6291 | 0.222988 | 118.641 | [5 empty] | 0.707891 | 76.08862 | 20.140257 | 17.16017
sp3238a | TOPCon |  | full cell | 6.4516 | acetic acid | 11 | 0 |  | 0.67311896 | 0.21874800 | 32.5461 | 0.15670686 | 0.57133115 | 89.53150883 | 60.8051 | 13.8774 | 0.326854 | 7.987 | [5 empty] | 0.703902 | 76.384541 | 18.442155 | 18.11032
sp3238a | TOPCon |  | full cell | 6.4516 | acetic acid | 11 | 1 |  | 0.70674631 | 0.22489625 | 33.15543 | 0.16747191 | 0.60495998 | 101.31380234 | 63.7416 | 15.7037 | 0.256160 | 12.579 | [5 empty] | 0.711558 | 75.826023 | 18.506425 | 12.81477
sp3238a | TOPCon |  | full cell | 6.4516 | acetic acid | 11 | 2 |  | 0.71122300 | 0.21817208 | 33.8968 | 0.16629064 | 0.60422837 | 100.47752192 | 64.7536 | 15.5740 | 0.143345 | 27.471 | [5 empty] | 0.712358 | 75.746023 | 18.450425 | 12.23877
sp3238a | TOPCon |  | full cell | 6.4516 | acetic acid | 12 | 0 |  | 0.71466264 | 0.20818950 | 32.33759 | 0.13824570 | 0.55234335 | 76.35909482 | 51.3217 | 11.8357 | 0.480330 | 53.682 | [5 empty] | 0.707639 | 75.573347 | 17.43405 | 10.30546
sp3238a | TOPCon |  | full cell | 6.4516 | acetic acid | 12 | 1 |  | 0.71481472 | 0.21026311 | 33.65241 | 0.14202510 | 0.49243334 | 69.93789339 | 46.5325 | 10.8404 | 0.402118 | 9.068 | [5 empty] | 0.705387 | 75.421373 | 17.21875 | 11.35106
sp3238a | TOPCon |  | full cell | 6.4516 | acetic acid | 12 | 2 |  | 0.71420927 | 0.21265003 | 33.0608 | 0.13443200 | 0.53335000 | 71.69930720 | 47.2089 | 11.1134 | 0.489350 | 9.039 | [5 empty] | 0.703149 | 74.90985 | 17.171337 | 13.52213
sp3238a | TOPCon |  | full cell | 6.4516 | acetic acid | 13 | 0 |  | 0.70799116 | 0.23432697 | 37.72654 | 0.19650310 | 0.54445000 | 106.98611280 | 64.4878 | 16.5829 | 0.519262 | 25.200 | [5 empty] | 0.706591 | 76.111204 | 19.03794 | 19.10616
sp3238a | TOPCon |  | full cell | 6.4516 | acetic acid | 13 | 1 |  | 0.71080179 | 0.22520386 | 36.68361 | 0.19940950 | 0.58890000 | 117.43225455 | 73.3606 | 18.2020 | 0.326270 | 105.178 | [5 empty] | 0.711052 | 75.881052 | 19.100214 | 16.13309
sp3238a | TOPCon |  | full cell | 6.4516 | acetic acid | 13 | 2 |  | 0.70873090 | 0.22575729 | 37.55153 | 0.15104815 | 0.52514113 | 79.32159498 | 49.5756 | 12.2949 | 0.533347 | 14.542 | [5 empty] | 0.710366 | 75.93428 | 19.09516 | 16.21068
sp3239a | TOPCon |  | full cell | 6.4516 | baseline | 0 | 0 |  | 0.70314235 | 0.24262361 | 38.1238 | 0.18674447 | 0.48156236 | 89.92910788 | 52.7138 | 13.939 | 0.686015 | 74.873
sp3239a | TOPCon |  | full cell | 6.4516 | baseline | 0 | 1 |  | 0.70305408 | 0.24047743 | 38.1657 | 0.18412986 | 0.48423444 | 89.16201898 | 52.7372 | 13.8201 | 0.683578 | 43.041
sp3239a | TOPCon |  | full cell | 6.4516 | baseline | 0 | 2 |  | 0.70290766 | 0.24100857 | 37.79466 | 0.16893894 | 0.46961375 | 79.33604898 | 46.8317 | 12.2971 | 0.819819 | 23.882
sp3240a | TOPCon |  | full cell | 6.4516 | acetic acid | 0 | 0 |  | 0.70412722 | 0.24567837 | 37.68372 | 0.20980601 | 0.54793111 | 114.9592 | 66.4547 | 17.8187 | 0.338273 | 4249.947 | 1 | 1 | 1 | 1 |  | 0.717687 | 79.995028 | 21.467276 | 24.01232
sp3240a | TOPCon |  | full cell | 6.4516 | acetic acid | 0 | 1 |  | 0.70396209 | 0.24450016 | 37.68246 | 0.19480466 | 0.46882911 | 91.33009677 | 53.0622 | 14.1562 | 0.842827 | 691.618 | 1 | 1 | 1 | 1 |  | 0.717772 | 79.875766 | 21.43781 | 16.23641
sp3240a | TOPCon |  | full cell | 6.4516 | acetic acid | 0 | 2 |  | 0.70426136 | 0.24493496 | 37.6206 | 0.20427881 | 0.50753821 | 103.6793 | 60.1046 | 16.0703 | 0.586691 | 668.701 | 1 | 1 | 1 | 1 |  | 0.717597 | 80.005752 | 21.467462 | 25.9286
sp3240a | TOPCon |  | full cell | 6.4516 | acetic acid | 1 | 0 |  | 0.70184440 | 0.24011084 | 38.51028 | 0.21738050 | 0.41940873 | 91.17127899 | 54.1010 | 14.1316 | 0.833123 | 2601.935 | 0.9579901 | 1.376069 | 1.421991 | 0.9866296 |  | 0.717714 | 79.921256 | 21.448289 | 16.42265
sp3240a | TOPCon |  | full cell | 6.4516 | acetic acid | 1 | 1 |  | 0.70304976 | 0.23988580 | 38.84618 | 0.20651770 | 0.55205652 | 114.00944478 | 67.6005 | 17.6715 | 0.297368 | 1164.454 | 0.9579901 | 1.376069 | 1.421991 | 0.9866296 |  | 0.717624 | 80.022852 | 21.472836 | 26.08323
sp3240a | TOPCon |  | full cell | 6.4516 | acetic acid | 1 | 2 |  | 0.70238955 | 0.24065882 | 38.41889 | 0.20389358 | 0.54920242 | 111.97884831 | 66.2455 | 17.3568 | 0.326055 | 148.659 | 0.9579901 | 1.376069 | 1.421991 | 0.9866296 |  | 0.717743 | 79.984965 | 21.466252 | 17.6459
sp3240a | TOPCon |  | full cell | 6.4516 | acetic acid | 2 | 0 |  | 0.69792502 | 0.24605289 | 38.4841 | 0.19796980 | 0.49898304 | 98.78357509 | 57.5238 | 15.3115 | 0.480065 | 168.968 | 1.002491 | 1.30485 | 2.091605 | 1.024752 |  | 0.717693 | 80.075866 | 21.489129 | 26.03147
sp3240a | TOPCon |  | full cell | 6.4516 | acetic acid | 2 | 1 |  | 0.69750684 | 0.24441420 | 38.48372 | 0.19967287 | 0.50170491 | 100.17685833 | 58.7614 | 15.5274 | 0.473418 | 234.049 | 1.002491 | 1.30485 | 2.091605 | 1.024752 |  | 0.703883 | 80.202105 | 19.645619 | 36.50875
sp3240a | TOPCon |  | full cell | 6.4516 | acetic acid | 2 | 2 |  | 0.69784683 | 0.24612733 | 38.50177 | 0.19771756 | 0.49818015 | 98.49896491 | 57.3471 | 15.2674 | 0.487094 | 114.210 | 1.002491 | 1.30485 | 2.091605 | 1.024752 |  | 0.702073 | 80.548231 | 19.679647 | 44.30077
sp3240a | TOPCon |  | full cell | 6.4516 | acetic acid | 3 | 0 |  | 0.70441702 | 0.24593893 | 38.15355 | 0.19106761 | 0.44673513 | 85.35661428 | 49.2697 | 13.2303 | 1.041634 | 30.894 | 0.9942981 | 1.214108 | 1.347893 | 0.9561114 |  | 0.705205 | 81.565724 | 20.017143 | 41.01534
sp3240a | TOPCon |  | full cell | 6.4516 | acetic acid | 3 | 1 |  | 0.70497825 | 0.24606323 | 38.15432 | 0.18742128 | 0.43571415 | 81.66210246 | 47.0758 | 12.6577 | 1.123566 | 29.940 | 0.9942981 | 1.214108 | 1.347893 | 0.9561114 |  | 0.699029 | 80.097191 | 19.484612 | 55.79383
sp3240a | TOPCon |  | full cell | 6.4516 | acetic acid | 3 | 2 |  | 0.70401183 | 0.24480659 | 38.15279 | 0.18254517 | 0.43152414 | 78.77264741 | 45.7059 | 12.2098 | 1.164897 | 36.663 | 0.9942981 | 1.214108 | 1.347893 | 0.9561114 |  | 0.706042 | 79.84551 | 18.941751 | 36.61299
sp3240a | TOPCon |  | full cell | 6.4516 | acetic acid | 8 | 0 |  | 0.70762804 | 0.20012416 | 46.54942 | 0.18502470 | 0.55455000 | 102.60544738 | 72.4546 | 102.6054 | 0.285686 | 330.651 | 1.045515 | 0.7423818 | 1.779709 | 0.9535589 |  | 0.706036 | 79.809939 | 18.933172 | 35.01627
sp3240a | TOPCon |  | full cell | 6.4516 | acetic acid | 8 | 1 |  | 0.70794605 | 0.20012536 | 46.5495 | 0.17411910 | 0.52725000 | 91.80429548 | 64.7979 | 91.8043 | 0.518308 | 332.428 | 1.045515 | 0.7423818 | 1.779709 | 0.9535589 |  | 0.704366 | 79.855021 | 18.899055 | 38.67771
sp3240a | TOPCon |  | full cell | 6.4516 | acetic acid | 8 | 2 |  | 0.70674546 | 0.20013030 | 46.55102 | 0.16873015 | 0.56223684 | 94.86630675 | 67.0712 | 94.8663 | 0.458592 | 330.290 | 1.045515 | 0.7423818 | 1.779709 | 0.9535589 |  | 0.710054 | 79.607721 | 18.992658 | 31.25762
sp3240a | TOPCon |  | full cell | 6.4516 | acetic acid | 9 | 0 |  | 0.70983141 | 0.20010096 | 45.48149 | 0.19013586 | 0.52887710 | 100.55850301 | 70.7969 | 100.5585 | 0.507617 | 339.830 | [5 empty] | 0.69104 | 80.0857 | 18.595042 | 57.13216
sp3240a | TOPCon |  | full cell | 6.4516 | acetic acid | 9 | 1 |  | 0.68566244 | 0.20011203 | 45.54384 | 0.18766631 | 0.59398765 | 111.47147110 | 81.2419 | 111.4715 | 0.354782 | 324.355 | [5 empty] | 0.699595 | 80.175044 | 18.846251 | 48.54576
sp3240a | TOPCon |  | full cell | 6.4516 | acetic acid | 9 | 2 |  | 0.71235489 | 0.20012144 | 45.2658 | 0.19571548 | 0.58619370 | 114.72718139 | 80.4778 | 114.7272 | 0.462188 | 333.867 | [5 empty] | 0.709778 | 79.502467 | 18.960184 | 26.78954
sp3240a | TOPCon |  | full cell | 6.4516 | acetic acid | 10 | 0 |  | 0.71191879 | 0.21979236 | 36.08413 | 0.13980810 | 0.62220000 | 86.98859982 | 55.5929 | 13.4833 | 0.326786 | 11.063 | [5 empty] | 0.69991 | 81.154463 | 19.085073 | 51.23912
sp3240a | TOPCon |  | full cell | 6.4516 | acetic acid | 10 | 1 |  | 0.70878092 | 0.22658748 | 35.88799 | 0.15302948 | 0.58977173 | 90.25245853 | 56.1967 | 13.9892 | 0.287386 | 17.307 | [5 empty] | 0.712589 | 79.697596 | 20.274602 | 29.42499
sp3240a | TOPCon |  | full cell | 6.4516 | acetic acid | 10 | 2 |  | 0.71147670 | 0.22812409 | 34.65219 | 0.16908378 | 0.48777072 | 82.47411642 | 50.8143 | 12.7835 | 0.195792 | 15.419 | [5 empty] | 0.716488 | 79.54699 | 20.347028 | 24.6424
sp3240a | TOPCon |  | full cell | 6.4516 | acetic acid | 11 | 0 |  | 0.70538009 | 0.22976065 | 36.78367 | 0.15634546 | 0.62676287 | 97.99153204 | 60.4630 | 15.1887 | 0.242360 | 13.799 | [5 empty] | 0.715289 | 79.504459 | 20.302115 | 24.06769
sp3240a | TOPCon |  | full cell | 6.4516 | acetic acid | 11 | 1 |  | 0.71188975 | 0.20696964 | 36.57792 | 0.14782945 | 0.54641062 | 80.77557988 | 54.8227 | 12.5202 | 0.281839 | 18.581 | [5 empty] | 0.717306 | 79.625731 | 20.390405 | 25.76229
sp3240a | TOPCon |  | full cell | 6.4516 | acetic acid | 11 | 2 |  | 0.71296349 | 0.21401030 | 36.45487 | 0.14367327 | 0.56305327 | 80.89570260 | 53.0180 | 12.5389 | 0.312329 | 12.270 | [5 empty] | 0.703676 | 79.827447 | 19.604248 | 41.74118
sp3240a | TOPCon |  | full cell | 6.4516 | acetic acid | 12 | 0 |  | 0.70601039 | 0.22658533 | 36.91039 | 0.17816695 | 0.61822509 | 110.14727992 | 68.8543 | 17.0729 | 0.163337 | 14.513 | [5 empty] | 0.71821 | 78.975892 | 19.795725 | 14.60511
sp3240a | TOPCon |  | full cell | 6.4516 | acetic acid | 12 | 1 |  | 0.71025625 | 0.22770819 | 37.64653 | 0.16143547 | 0.58128957 | 93.84075699 | 58.0227 | 14.5453 | 0.256342 | 13.925 | [5 empty] | 0.697972 | 80.237894 | 19.545332 | 53.44337
sp3240a | TOPCon |  | full cell | 6.4516 | acetic acid | 12 | 2 |  | 0.69106524 | 0.23758885 | 37.39634 | 0.18287516 | 0.55342983 | 101.20856627 | 61.6414 | 15.6874 | 0.055192 | 20.017 | [5 empty] | 0.716549 | 79.294077 | 19.829516 | 24.85223
sp3240a | TOPCon |  | full cell | 6.4516 | acetic acid | 13 | 0 |  | 0.71197985 | 0.22292390 | 36.42041 | 0.16045130 | 0.60023999 | 96.30928434 | 60.6798 | 14.9280 | 0.200354 | 10.822 | [5 empty] | 0.713855 | 79.060445 | 18.737315 | 25.73934
sp3240a | TOPCon |  | full cell | 6.4516 | acetic acid | 13 | 1 |  | 0.71202343 | 0.22766715 | 37.13919 | 0.18369346 | 0.54718072 | 100.51351959 | 62.0054 | 15.5796 | 0.195796 | 21.622 | [5 empty] | 0.715342 | 79.08662 | 18.782561 | 25.04382
sp3240a | TOPCon |  | full cell | 6.4516 | acetic acid | 13 | 2 |  | 0.71296506 | 0.22508476 | 36.47176 | 0.14931767 | 0.63663665 | 95.06110031 | 59.2364 | 14.7345 | 0.205789 | 14.964 | [5 empty] | 0.718422 | 79.025872 | 18.848953 | 10.9301
sp3240a | TOPCon |  | full cell | 6.4516 | acetic acid | 14 | 0 |  | 0.71766482 | 0.20997439 | 37.04883 | 0.14160140 | 0.54445000 | 77.09488223 | 51.1608 | 11.9497 | 0.453377 | 10.758 | [5 empty] | 0.705411 | 78.91785 | 18.48229 | 41.85443
sp3240a | TOPCon |  | full cell | 6.4516 | acetic acid | 14 | 1 |  | 0.71659970 | 0.21390556 | 37.30686 | 0.16075270 | 0.46665000 | 75.01524746 | 48.9385 | 11.6274 | 0.427450 | 14.812 | [5 empty] | 0.717324 | 78.992727 | 18.698903 | 12.02601
sp3240a | TOPCon |  | full cell | 6.4516 | acetic acid | 14 | 2 |  | 0.71670518 | 0.21868857 | 37.2124 | 0.16711870 | 0.50000000 | 83.55935000 | 53.3124 | 12.9517 | 0.374148 | 16.813 | [5 empty] | 0.716588 | 79.156818 | 18.718544 | 12.97015
sp3240a | TOPCon |  | full cell | 6.4516 | acetic acid | 15 | 0 |  | 0.70709029 | 0.20862921 | 35.97462 | 0.12629157 | 0.55673311 | 70.31069996 | 47.6619 | 10.8982 | 0.491324 | 8.359 | [5 empty] | 0.719402 | 79.020278 | 18.759616 | 10.20986
sp3240a | TOPCon |  | full cell | 6.4516 | acetic acid | 15 | 1 |  | 0.71123259 | 0.21711191 | 37.03014 | 0.16142866 | 0.52103007 | 84.10918811 | 54.4688 | 13.0370 | 0.311575 | 14.560 | [5 empty] | 0.717731 | 78.866277 | 18.679582 | 10.06614
sp3240a | TOPCon |  | full cell | 6.4516 | acetic acid | 15 | 2 |  | 0.71440663 | 0.21329508 | 36.67728 | 0.14610019 | 0.55314430 | 80.81448688 | 53.0350 | 12.5263 | 0.433130 | 11.647 | [5 empty] | 0.71733 | 79.339126 | 21.28522 | 24.6229
sp3240a | TOPCon |  | full cell | 6.4516 | acetic acid | 16 | 0 |  | 0.71768828 | 0.24339654 | 37.21597 | 0.16117940 | 0.62220000 | 100.28582268 | 57.4102 | 15.5443 | 0.479479 | 238.192 | [5 empty] | 0.717439 | 78.998768 | 18.70335 | 15.23758
sp3240a | TOPCon |  | full cell | 6.4516 | acetic acid | 16 | 1 |  | 0.69008693 | 0.23666797 | 37.14295 | 0.20781521 | 0.54655677 | 113.58280935 | 69.5455 | 17.6054 | 0.529418 | 192.066 | [5 empty] | 0.719787 | 79.140374 | 21.30462 | 20.45665
sp3240a | TOPCon |  | full cell | 6.4516 | acetic acid | 16 | 2 |  | 0.68196528 | 0.24226742 | 37.19189 | 0.20331469 | 0.55046740 | 111.91810853 | 67.7397 | 17.3473 | 0.516875 | 43.221 | [5 empty] | 0.713995 | 79.347531 | 21.188492 | 27.78904
sp3241a | TOPCon |  | full cell | 6.4516 | baseline | 0 | 0 |  | 0.70521438 | 0.24660989 | 36.77806 | 0.17961887 | 0.44854294 | 80.56677797 | 46.326 | 12.4879 | 0.910286 | 45.595
sp3241a | TOPCon |  | full cell | 6.4516 | baseline | 0 | 1 |  | 0.7059227 | 0.24627755 | 36.83119 | 0.18549221 | 0.45476527 | 84.35541481 | 48.5211 | 13.0751 | 0.860967 | 35.803
sp3241a | TOPCon |  | full cell | 6.4516 | baseline | 0 | 2 |  | 0.70647709 | 0.24624925 | 37.01787 | 0.18775827 | 0.45546448 | 85.51722382 | 49.1565 | 13.2552 | 0.843989 | 53.583
sp3242a | TOPCon |  | full cell | 6.4516 | baseline | 0 | 0 |  | 0.70300808 | 0.23505565 | 37.58876 | 0.16435622 | 0.44483006 | 73.11058513 | 44.2435 | 11.3322 | 1.039768 | 25.283
sp3242a | TOPCon |  | full cell | 6.4516 | baseline | 0 | 1 |  | 0.7047035 | 0.23770741 | 37.45821 | 0.17605984 | 0.46545297 | 81.94757304 | 48.9201 | 12.7019 | 0.883145 | 39.551
sp3242a | TOPCon |  | full cell | 6.4516 | baseline | 0 | 2 |  | 0.70216962 | 0.23507662 | 37.5136 | 0.16638072 | 0.4595158 | 76.45456814 | 46.3182 | 11.8505 | 0.829123 | 33.025
sp3243a | TOPCon |  | full cell | 6.4516 | baseline | 0 | 0 |  | 0.70254548 | 0.2409056 | 37.67592 | 0.19500815 | 0.47664035 | 92.9487508 | 54.9189 | 14.4071 | 0.743803 | 197.258
sp3243a | TOPCon |  | full cell | 6.4516 | baseline | 0 | 1 |  | 0.70321964 | 0.23977125 | 37.8787 | 0.18952936 | 0.45936317 | 87.06280633 | 51.635 | 13.4948 | 0.885024 | 140.204
sp3243a | TOPCon |  | full cell | 6.4516 | baseline | 0 | 2 |  | 0.70239472 | 0.23883135 | 37.97701 | 0.19137879 | 0.46560644 | 89.1071961 | 53.1178 | 13.8116 | 0.818989 | 129.988
sp3244a | TOPCon |  | full cell | 6.4516 | baseline | 0 | 0 |  | 0.70424103 | 0.2347736 | 38.19324 | 0.1692459 | 0.44625605 | 75.52700834 | 45.6806 | 11.7067 | 1.069113 | 27.911
sp3244a | TOPCon |  | full cell | 6.4516 | baseline | 0 | 1 |  | 0.70267899 | 0.23295553 | 37.57239 | 0.15722791 | 0.44371482 | 69.76435548 | 42.619 | 10.8135 | 1.01485 | 22.274
sp3244a | TOPCon |  | full cell | 6.4516 | baseline | 0 | 2 |  | 0.70419458 | 0.23702015 | 37.82122 | 0.17190452 | 0.47034543 | 80.85450397 | 48.4425 | 12.5325 | 0.712835 | 37.364
sp3245a | TOPCon |  | full cell | 6.4516 | baseline | 0 | 0 |  | 0.70796494 | 0.23837792 | 39.21118 | 0.16262084 | 0.45635231 | 74.21239656 | 43.9743 | 11.5029 | 0.909671 | 16.904
sp3245a | TOPCon |  | full cell | 6.4516 | baseline | 0 | 1 |  | 0.70785869 | 0.24214488 | 39.62903 | 0.19802424 | 0.47357831 | 93.77998755 | 54.7127 | 14.5359 | 0.716254 | 166.007
sp3245a | TOPCon |  | full cell | 6.4516 | baseline | 0 | 2 |  | 0.70893885 | 0.24435187 | 39.27921 | 0.20405058 | 0.53480282 | 109.1268 | 62.9951 | 16.9147 | 0.467982 | 544.584
sp3246a | TOPCon |  | full cell | 6.4516 | acetic acid | 0 | 0 |  | 0.70859413 | 0.24595953 | 39.03372 | 0.21900405 | 0.52007119 | 113.8977 | 65.3512 | 17.6542 | 0.479288 | 625.711 | 1 | 1 | 1 | 1 |  | 0.718595 | 79.647362 | 21.401005 | 18.20852
sp3246a | TOPCon |  | full cell | 6.4516 | acetic acid | 0 | 1 |  | 0.70880239 | 0.24622985 | 39.45659 | 0.22046948 | 0.51776726 | 114.1519 | 65.4059 | 17.6936 | 0.505814 | 6273.34 | 1 | 1 | 1 | 1 |  | 0.718576 | 79.658453 | 21.403428 | 14.99114
sp3246a | TOPCon |  | full cell | 6.4516 | acetic acid | 0 | 2 |  | 0.70856972 | 0.24383606 | 38.88598 | 0.21934207 | 0.53021531 | 116.2985 | 67.3122 | 18.0263 | 0.459913 | 1159.151 | 1 | 1 | 1 | 1 |  | 0.718429 | 79.835762 | 21.446676 | 25.93533
sp3246a | TOPCon |  | full cell | 6.4516 | acetic acid | 1 | 0 |  | 0.70564301 | 0.24312030 | 39.11692 | 0.20044213 | 0.49975418 | 100.17179043 | 58.3901 | 15.5267 | 0.614195 | 489.624 | 0.9579901 | 1.376069 | 1.421991 | 0.9866296 |  | 0.718861 | 79.573272 | 21.389005 | 14.72275
sp3246a | TOPCon |  | full cell | 6.4516 | acetic acid | 1 | 1 |  | 0.70602792 | 0.24311213 | 39.2586 | 0.21461231 | 0.50703376 | 108.81568358 | 63.3962 | 16.8665 | 0.488230 | 4040.884 | 0.9579901 | 1.376069 | 1.421991 | 0.9866296 |  | 0.718656 | 79.80421 | 21.444985 | 25.4664
sp3246a | TOPCon |  | full cell | 6.4516 | acetic acid | 1 | 2 |  | 0.70537452 | 0.24271308 | 39.13442 | 0.21167304 | 0.51928855 | 109.91938863 | 64.2039 | 17.0375 | 0.468853 | 2875.137 | 0.9579901 | 1.376069 | 1.421991 | 0.9866296 |  | 0.718738 | 79.841509 | 21.457432 | 25.78738
sp3246a | TOPCon |  | full cell | 6.4516 | acetic acid | 2 | 0 |  | 0.70293305 | 0.24845290 | 37.84305 | 0.19596351 | 0.46400259 | 90.92757688 | 52.0640 | 14.0938 | 0.797181 | 389.551 | 1.002491 | 1.30485 | 2.091605 | 1.024752 |  | 0.719077 | 79.731261 | 21.437923 | 24.72286
sp3246a | TOPCon |  | full cell | 6.4516 | acetic acid | 2 | 1 |  | 0.70282605 | 0.25062002 | 37.84322 | 0.20009147 | 0.47482769 | 95.00897139 | 53.9388 | 14.7264 | 0.703448 | 601.330 | 1.002491 | 1.30485 | 2.091605 | 1.024752 |  | 0.719092 | 79.522305 | 21.3822 | 13.94572
sp3246a | TOPCon |  | full cell | 6.4516 | acetic acid | 2 | 2 |  | 0.70291699 | 0.24786332 | 37.84341 | 0.20152357 | 0.46865624 | 94.44527853 | 54.2081 | 14.6390 | 0.749052 | 1286.954 | 1.002491 | 1.30485 | 2.091605 | 1.024752 |  | 0.718956 | 79.61829 | 21.403934 | 23.12274
sp3246a | TOPCon |  | full cell | 6.4516 | acetic acid | 3 | 0 |  | 0.70708641 | 0.24828400 | 37.84425 | 0.21028539 | 0.46469907 | 97.71942537 | 55.6621 | 15.1465 | 0.833822 | 484.310 | 0.9942981 | 1.214108 | 1.347893 | 0.9561114 |  | 0.719173 | 79.477915 | 21.372647 | 14.93386
sp3246a | TOPCon |  | full cell | 6.4516 | acetic acid | 3 | 1 |  | 0.70710446 | 0.24828157 | 37.84351 | 0.20653915 | 0.45938324 | 94.88062297 | 54.0442 | 14.7065 | 0.882361 | 304.497 | 0.9942981 | 1.214108 | 1.347893 | 0.9561114 |  | 0.718952 | 79.734886 | 21.435176 | 24.88678
sp3246a | TOPCon |  | full cell | 6.4516 | acetic acid | 3 | 2 |  | 0.70705347 | 0.24839799 | 37.84423 | 0.20375949 | 0.45028031 | 91.74888654 | 52.2397 | 14.2211 | 0.942095 | 273.193 | 0.9942981 | 1.214108 | 1.347893 | 0.9561114 |  | 0.718721 | 79.762961 | 21.435827 | 24.48639
sp3246a | TOPCon |  | full cell | 6.4516 | acetic acid | 8 | 0 |  | 0.70622075 | 0.20012310 | 46.00537 | 0.16514070 | 0.61820000 | 102.08998074 | 72.2346 | 102.0900 | 0.416791 | 334.244 | 1.045515 | 0.7423818 | 1.779709 | 0.9535589 |  | 0.714617 | 76.952207 | 20.56236 | 15.82223
sp3246a | TOPCon |  | full cell | 6.4516 | acetic acid | 8 | 1 |  | 0.69942803 | 0.20012718 | 45.62802 | 0.18991561 | 0.61313798 | 116.44447630 | 83.1897 | 116.4445 | 0.277883 | 332.151 | 1.045515 | 0.7423818 | 1.779709 | 0.9535589 |  | 0.714719 | 76.952921 | 20.565494 | 15.49226
sp3246a | TOPCon |  | full cell | 6.4516 | acetic acid | 8 | 2 |  | 0.70690355 | 0.20011912 | 45.50261 | 0.17130183 | 0.63334951 | 108.49393324 | 76.6932 | 108.4939 | 0.350060 | 333.393 | 1.045515 | 0.7423818 | 1.779709 | 0.9535589 |  | 0.714957 | 77.352488 | 110.673716 | 92.25006
sp3246a | TOPCon |  | full cell | 6.4516 | acetic acid | 9 | 0 |  | 0.71424973 | 0.20013211 | 45.27956 | 0.16557677 | 0.58342328 | 96.60134275 | 67.5797 | 96.6013 | 0.326990 | 333.675 | [5 empty] | 0.711523 | 76.559918 | 109.013682 | 83.12452
sp3246a | TOPCon |  | full cell | 6.4516 | acetic acid | 9 | 1 |  | 0.71408676 | 0.20013243 | 45.02318 | 0.16392421 | 0.58550669 | 95.97872154 | 67.1594 | 95.9787 | 0.485389 | 333.839 | [5 empty] | 0.708184 | 76.970974 | 20.277563 | 10.15097
sp3246a | TOPCon |  | full cell | 6.4516 | acetic acid | 9 | 2 |  | 0.71374328 | 0.20013898 | 44.9683 | 0.17016115 | 0.59782078 | 101.72587398 | 71.2127 | 101.7259 | 0.349371 | 332.536 | [5 empty] | 0.708184 | 76.970974 | 20.277563 | 10.15097
sp3246a | TOPCon |  | full cell | 6.4516 | acetic acid | 10 | 0 |  | 0.71089559 | 0.24051505 | 37.07787 | 0.22220130 | 0.62220000 | 138.25364886 | 80.8590 | 21.4294 | 0.215933 | 733.835 | [5 empty] | 0.704389 | 76.749576 | 20.110909 | 10.66666
sp3246a | TOPCon |  | full cell | 6.4516 | acetic acid | 10 | 1 |  | 0.71238557 | 0.24084480 | 36.99838 | 0.20646721 | 0.63447230 | 130.99772590 | 76.3504 | 20.3047 | 0.235225 | 109.008 | [5 empty] | 0.705027 | 76.84068 | 20.153007 | 11.79763
sp3246a | TOPCon |  | full cell | 6.4516 | acetic acid | 10 | 2 |  | 0.71174061 | 0.23937443 | 36.91214 | 0.20165069 | 0.61176510 | 123.36285614 | 72.4077 | 19.1213 | 0.322631 | 309.261 | [5 empty] | 0.706441 | 79.940936 | 21.008168 | 33.27821
sp3246a | TOPCon |  | full cell | 6.4516 | acetic acid | 11 | 0 |  | 0.71136864 | 0.23280036 | 36.96244 | 0.19423260 | 0.55555000 | 107.90592093 | 65.1579 | 16.7255 | 0.290470 | 18.009 | [5 empty] | 0.708108 | 76.88483 | 19.381635 | 10.08185
sp3246a | TOPCon |  | full cell | 6.4516 | acetic acid | 11 | 1 |  | 0.71243034 | 0.23153495 | 37.27252 | 0.17494836 | 0.63150608 | 110.48095426 | 66.9774 | 17.1246 | 0.182896 | 22.393 | [5 empty] | 0.701771 | 76.411324 | 19.089878 | 12.2462
sp3246a | TOPCon |  | full cell | 6.4516 | acetic acid | 11 | 2 |  | 0.71040763 | 0.22356206 | 36.95355 | 0.18645250 | 0.47780000 | 89.08700450 | 56.0930 | 13.8085 | 0.326588 | 17.560 | [5 empty] | 0.710242 | 76.96679 | 19.460765 | 17.5017
sp3246a | TOPCon |  | full cell | 6.4516 | acetic acid | 12 | 0 |  | 0.71405714 | 0.23731352 | 37.38811 | 0.19600018 | 0.55732583 | 109.23596160 | 64.4630 | 16.9316 | 0.721786 | 66.891 | [5 empty] | 0.702612 | 77.885283 | 19.536168 | 30.23128
sp3246a | TOPCon |  | full cell | 6.4516 | acetic acid | 12 | 1 |  | 0.69530522 | 0.23598611 | 37.41759 | 0.18260253 | 0.58913589 | 107.57770649 | 65.5632 | 16.6746 | 0.506518 | 55.649 | [5 empty] | 0.702746 | 77.943112 | 20.04736 | 31.05761
sp3246a | TOPCon |  | full cell | 6.4516 | acetic acid | 12 | 2 |  | 0.70922294 | 0.23519227 | 37.61995 | 0.19459507 | 0.61244443 | 119.17866583 | 71.4484 | 18.4727 | 0.179112 | 33.858 | [5 empty] | 0.711999 | 77.121785 | 20.097284 | 19.73657
sp3246a | TOPCon |  | full cell | 6.4516 | acetic acid | 13 | 0 |  | 0.71278243 | 0.23813105 | 37.12461 | 0.20139175 | 0.60273332 | 121.38551865 | 71.5145 | 18.8148 | 0.143494 | 52.412 | [5 empty] | 0.686494 | 78.590836 | 20.124152 | 57.28013
sp3246a | TOPCon |  | full cell | 6.4516 | acetic acid | 13 | 1 |  | 0.67029576 | 0.24288037 | 37.07478 | 0.20287377 | 0.57856387 | 117.37543421 | 72.0972 | 18.1932 | 0.173469 | 130.399 | [5 empty] | 0.712302 | 78.778585 | 20.930567 | 35.05144
sp3246a | TOPCon |  | full cell | 6.4516 | acetic acid | 13 | 2 |  | 0.70556541 | 0.24126622 | 36.9986 | 0.20643605 | 0.59610232 | 123.05701143 | 72.2891 | 19.0739 | 0.300686 | 48.318 | [5 empty] | 0.705522 | 77.351367 | 20.355766 | 22.39776
sp3246a | TOPCon |  | full cell | 6.4516 | acetic acid | 14 | 0 |  | 0.71304695 | 0.23496990 | 36.50159 | 0.18461469 | 0.55058796 | 101.64662376 | 60.6684 | 15.7553 | 0.560575 | 30.950 | [5 empty] | 0.705583 | 76.925857 | 19.919876 | 22.07062
sp3246a | TOPCon |  | full cell | 6.4516 | acetic acid | 14 | 1 |  | 0.71282543 | 0.23960723 | 36.68381 | 0.18953632 | 0.56701568 | 107.47006584 | 62.9223 | 16.6579 | 0.457075 | 21.443 | [5 empty] | 0.702301 | 77.003342 | 19.847197 | 10.40823
sp3246a | TOPCon |  | full cell | 6.4516 | acetic acid | 14 | 2 |  | 0.71004055 | 0.23530119 | 36.43893 | 0.17796423 | 0.52377111 | 93.21252306 | 55.7914 | 14.4480 | 0.673073 | 31.139 | [5 empty] | 0.706931 | 76.804315 | 19.92638 | 20.21237
sp3246a | TOPCon |  | full cell | 6.4516 | acetic acid | 15 | 0 |  | 0.71269922 | 0.23902426 | 37.25095 | 0.22230180 | 0.60000000 | 133.38108000 | 78.2972 | 20.6741 | 0.227050 | 96.915 | [5 empty] | 0.714208 | 76.970765 | 20.450018 | 17.30366
sp3246a | TOPCon |  | full cell | 6.4516 | acetic acid | 15 | 1 |  | 0.71257508 | 0.24068895 | 37.32861 | 0.20740462 | 0.63514650 | 131.73231711 | 76.8078 | 20.4185 | 0.175616 | 240.820 | [5 empty] | 0.714461 | 76.939279 | 20.448872 | 16.46402
sp3246a | TOPCon |  | full cell | 6.4516 | acetic acid | 15 | 2 |  | 0.71213058 | 0.24007952 | 37.43136 | 0.22168974 | 0.61166179 | 135.59914297 | 79.3126 | 21.0179 | 0.231388 | 141.808 | [5 empty] | 0.714213 | 76.935821 | 20.440863 | 17.54699
sp3246a | TOPCon |  | full cell | 6.4516 | acetic acid | 16 | 0 |  | 0.63900696 | 0.23209388 | 37.46192 | 0.19461188 | 0.55251535 | 107.52605162 | 72.5011 | 16.6666 | 0.405775 | 19.710 | [5 empty] | 0.718653 | 77.188449 | 20.302634 | 13.71486
sp3246a | TOPCon |  | full cell | 6.4516 | acetic acid | 16 | 1 |  | 0.71586233 | 0.23890363 | 37.04556 | 0.16087520 | 0.65555000 | 105.46173736 | 61.6656 | 16.3466 | 0.182714 | 37.205 | [5 empty] | 0.716751 | 77.443522 | 20.315815 | 16.15703
sp3246a | TOPCon |  | full cell | 6.4516 | acetic acid | 16 | 2 |  | 0.71436837 | 0.23662714 | 37.51891 | 0.19919410 | 0.62667361 | 124.82968708 | 73.8467 | 19.3486 | 0.136200 | 66.145 | [5 empty] | 0.710835 | 77.946907 | 20.279114 | 23.52969
sp3247a | TOPCon |  | full cell | 6.4516 | DI water | 0 | 0 |  | 0.70663664 | 0.24010252 | 37.8211 | 0.19505122 | 0.48921438 | 95.42186198 | 56.2413 | 14.7904 | 0.612969 | 946.369 | 1 | 1 | 1 | 1 |  | 0.712842 | 71.479325 | 19.052531 | 11.2351
sp3247a | TOPCon |  | full cell | 6.4516 | DI water | 0 | 1 |  | 0.70616675 | 0.23963143 | 37.95453 | 0.18622083 | 0.49079716 | 91.39665387 | 54.0106 | 14.1665 | 0.664057 | 194.597 | 1 | 1 | 1 | 1 |  | 0.713946 | 71.433933 | 19.069917 | 10.1645
sp3247a | TOPCon |  | full cell | 6.4516 | DI water | 0 | 2 |  | 0.70710169 | 0.23994721 | 37.50825 | 0.20278658 | 0.50329413 | 102.0612957 | 60.1539 | 15.8195 | 0.476047 | 164.311 | 1 | 1 | 1 | 1 |  | 0.713967 | 71.448598 | 19.074393 | 10.2546
sp3247a | TOPCon |  | full cell | 6.4516 | DI water | 1 | 0 |  | 0.70261815 | 0.23727736 | 38.20837 | 0.19724276 | 0.53851748 | 106.21867538 | 63.7126 | 16.4639 | 0.425827 | 278.477 | 0.9992219 | 0.8220562 | 0.4993014 | 1.055161 |  | 0.70552 | 72.184316 | 19.042814 | 12.28326
sp3247a | TOPCon |  | full cell | 6.4516 | DI water | 1 | 1 |  | 0.70277935 | 0.23762009 | 38.20042 | 0.19700758 | 0.55597422 | 109.53113317 | 65.5897 | 16.9774 | 0.312766 | 165.271 | 0.9992219 | 0.8220562 | 0.4993014 | 1.055161 |  | 0.712456 | 71.1626 | 18.957822 | 11.7461
sp3247a | TOPCon |  | full cell | 6.4516 | DI water | 1 | 2 |  | 0.70295528 | 0.23882452 | 38.26776 | 0.19935461 | 0.53945063 | 107.54196937 | 64.0577 | 16.6690 | 0.406858 | 234.014 | 0.9992219 | 0.8220562 | 0.4993014 | 1.055161 |  | 0.712751 | 71.156349 | 18.964022 | 11.3564
sp3247a | TOPCon |  | full cell | 6.4516 | DI water | 2 | 0 |  | 0.70541262 | 0.24250767 | 38.15597 | 0.20037377 | 0.48299739 | 96.78000959 | 56.5740 | 15.0009 | 0.612864 | 320.237 | 0.9994295 | 0.9154691 | 0.958919 | 1.0286 |  | 0.711951 | 71.168642 | 18.945991 | 12.6984
sp3247a | TOPCon |  | full cell | 6.4516 | DI water | 2 | 1 |  | 0.70485973 | 0.24166537 | 38.15744 | 0.19393141 | 0.48537353 | 94.12917435 | 55.2595 | 14.5901 | 0.643209 | 197.374 | 0.9994295 | 0.9154691 | 0.958919 | 1.0286 |  | 0.711913 | 71.185092 | 18.949366 | 16.8457
sp3247a | TOPCon |  | full cell | 6.4516 | DI water | 2 | 2 |  | 0.70461920 | 0.24202274 | 38.15576 | 0.19401229 | 0.49964967 | 96.93817705 | 56.8439 | 15.0254 | 0.572564 | 263.978 | 0.9994295 | 0.9154691 | 0.958919 | 1.0286 |  | 0.712403 | 71.160841 | 18.955949 | 11.11164
sp3247a | TOPCon |  | full cell | 6.4516 | DI water | 3 | 0 |  | 0.70523158 | 0.24306994 | 38.14172 | 0.17565796 | 0.43587057 | 76.56413380 | 44.6645 | 11.8675 | 1.027468 | 46.942 | 1.001309 | 1.160039 | 1.411784 | 1.044019 |  | 0.711735 | 71.155463 | 18.936755 | 14.1254
sp3247a | TOPCon |  | full cell | 6.4516 | DI water | 3 | 1 |  | 0.70752531 | 0.24437822 | 38.14082 | 0.19566965 | 0.47259488 | 92.47247473 | 53.4820 | 14.3333 | 0.680826 | 147.075 | 1.001309 | 1.160039 | 1.411784 | 1.044019 |  | 0.711688 | 71.177661 | 18.94139 | 14.5639
sp3247a | TOPCon |  | full cell | 6.4516 | DI water | 3 | 2 |  | 0.70728991 | 0.24501246 | 38.1414 | 0.19158384 | 0.47234208 | 90.49310990 | 52.2192 | 14.0265 | 0.694163 | 107.633 | 1.001309 | 1.160039 | 1.411784 | 1.044019 |  | 0.711853 | 71.17315 | 18.944592 | 10.93035
sp3247a | TOPCon |  | full cell | 6.4516 | DI water | 4 | 0 |  | 0.70472058 | 0.24640749 | 34.66389 | 0.19131381 | 0.47354899 | 90.59646047 | 52.1723 | 14.0425 | 0.599055 | 102.793 | 0.9994887 | 0.9131912 | 0.8585787 | 1.050026 |  | 0.711953 | 71.168593 | 18.946047 | 11.6987
sp3247a | TOPCon |  | full cell | 6.4516 | DI water | 4 | 1 |  | 0.70409653 | 0.24240206 | 34.56888 | 0.18628466 | 0.47045204 | 87.63799757 | 51.3480 | 13.5839 | 0.632586 | 102.596 | 0.9994887 | 0.9131912 | 0.8585787 | 1.050026 |  | 0.71185 | 71.166128 | 18.942645 | 12.3789
sp3247a | TOPCon |  | full cell | 6.4516 | DI water | 4 | 2 |  | 0.70372427 | 0.24400736 | 34.22634 | 0.18690180 | 0.47119452 | 88.06710303 | 51.2871 | 13.6504 | 0.609915 | 87.838 | 0.9994887 | 0.9131912 | 0.8585787 | 1.050026 |  | 0.71202 | 71.166937 | 18.947374 | 12.5487
sp3247a | TOPCon |  | full cell | 6.4516 | DI water | 5 | 0 |  | 0.70439288 | 0.25297486 | 37.41921 | 0.20520478 | 0.48302503 | 99.11904706 | 55.6243 | 15.3635 | 0.611529 | 221.892 | 0.9967789 | 1.012728 | 0.5050053 | 1.041461 |  | 0.712044 | 67.898978 | 18.077939 | 10.01718
sp3247a | TOPCon |  | full cell | 6.4516 | DI water | 5 | 1 |  | 0.70440663 | 0.25567063 | 37.47743 | 0.19924922 | 0.44642373 | 88.94957962 | 49.3901 | 13.7872 | 0.853060 | 84.489 | 0.9967789 | 1.012728 | 0.5050053 | 1.041461 |  | 0.712191 | 71.194566 | 18.95929 | 11.52341
sp3247a | TOPCon |  | full cell | 6.4516 | DI water | 5 | 2 |  | 0.70465119 | 0.25341377 | 37.34957 | 0.21115144 | 0.50069761 | 105.72301937 | 59.2059 | 16.3871 | 0.460150 | 349.563 | 0.9967789 | 1.012728 | 0.5050053 | 1.041461 |  | 0.712438 | 71.180553 | 18.962136 | 10.23541
sp3247a | TOPCon |  | full cell | 6.4516 | DI water | 6 | 0 |  | 0.71018168 | 0.25182997 | 36.46142 | 0.21113315 | 0.54531242 | 115.13353169 | 64.3761 | 17.8457 | 0.399793 | 831.580 | 1.000965 | 0.7941134 | 0.8231685 | 0.9774831 |  | 0.711735 | 71.195307 | 18.947337 | 13.54897
sp3247a | TOPCon |  | full cell | 6.4516 | DI water | 6 | 1 |  | 0.71069578 | 0.25455813 | 36.44859 | 0.21369828 | 0.55842031 | 119.33346016 | 65.9617 | 18.4967 | 0.312527 | 418.125 | 1.000965 | 0.7941134 | 0.8231685 | 0.9774831 |  | 0.711775 | 71.200732 | 18.949853 | 11.3524
sp3247a | TOPCon |  | full cell | 6.4516 | DI water | 6 | 2 |  | 0.71016269 | 0.25087682 | 36.1587 | 0.20935909 | 0.54722197 | 114.56589428 | 64.3038 | 17.7577 | 0.365579 | 382.173 | 1.000965 | 0.7941134 | 0.8231685 | 0.9774831 |  | 0.711982 | 71.192114 | 18.953076 | 12.35874
sp3247a | TOPCon |  | full cell | 6.4516 | DI water | 7 | 0 |  | 0.71170810 | 0.25236672 | 34.23899 | 0.21229178 | 0.49482850 | 105.04802323 | 58.4863 | 16.2825 | 0.530215 | 263.651 | 0.9969647 | 1.027911 | 0.5981562 | 1.00084 |  | 0.713588 | 71.428388 | 19.058879 | 10.352
sp3247a | TOPCon |  | full cell | 6.4516 | DI water | 7 | 1 |  | 0.71309086 | 0.25328079 | 33.91664 | 0.21801100 | 0.52637794 | 114.75618128 | 63.5373 | 17.7872 | 0.393515 | 620.783 | 0.9969647 | 1.027911 | 0.5981562 | 1.00084 |  | 0.713016 | 71.489947 | 19.059997 | 13.69823
sp3247a | TOPCon |  | full cell | 6.4516 | DI water | 7 | 2 |  | 0.71320487 | 0.25247961 | 34.60909 | 0.21702002 | 0.55447940 | 120.33313086 | 66.8259 | 18.6517 | 0.321602 | 5659.405 | 0.9969647 | 1.027911 | 0.5981562 | 1.00084 |  | 0.713572 | 71.445375 | 19.062984 | 12.35467
sp3247a | TOPCon |  | full cell | 6.4516 | DI water | 8 | 0 |  | 0.70171205 | 0.20012149 | 44.36227 | 0.18929420 | 0.46816004 | 88.61997897 | 63.1072 | 88.6200 | 0.884663 | 334.420 | 0.9989906 | 0.9062228 | 0.763553 | 1.056299 |  | 0.70533 | 71.043591 | 19.268409 | 24.46672
sp3247a | TOPCon |  | full cell | 6.4516 | DI water | 8 | 1 |  | 0.70315081 | 0.20012237 | 45.11661 | 0.19003926 | 0.46579807 | 88.51991839 | 62.9067 | 88.5199 | 0.891281 | 334.081 | 0.9989906 | 0.9062228 | 0.763553 | 1.056299 |  | 0.6996 | 65.918193 | 92.278866 | 12.35498
sp3247a | TOPCon |  | full cell | 6.4516 | DI water | 8 | 2 |  | 0.70286369 | 0.20012339 | 44.62402 | 0.19062663 | 0.43897367 | 83.68007265 | 59.4912 | 83.6801 | 0.871926 | 333.493 | 0.9989906 | 0.9062228 | 0.763553 | 1.056299 |  | 0.7047 | 69.134792 | 18.123584 | 14.52479
sp3247a | TOPCon |  | full cell | 6.4516 | DI water | 9 | 0 |  | 0.70334499 | 0.20012783 | 45.70615 | 0.19175160 | 0.53160732 | 101.93655535 | 72.4193 | 101.9366 | 0.393568 | 334.487 | [5 empty] | 0.716224 | 70.961502 | 18.699453 | 13.37852
sp3247a | TOPCon |  | full cell | 6.4516 | DI water | 9 | 1 |  | 0.70281453 | 0.20012392 | 45.90371 | 0.19084232 | 0.52486045 | 100.16558347 | 71.2162 | 100.1656 | 0.404170 | 333.486 | [5 empty] | 0.7047 | 69.134792 | 18.123584 | 11.51234
sp3247a | TOPCon |  | full cell | 6.4516 | DI water | 9 | 2 |  | 0.70241304 | 0.20012775 | 45.3531 | 0.18876238 | 0.50822015 | 95.93284788 | 68.2445 | 95.9328 | 0.461176 | 334.235 | [5 empty] | 0.69748 | 67.619523 | 17.544724 | 12.31584
sp3247a | TOPCon |  | full cell | 6.4516 | DI water | 10 | 0 |  | 0.70185764 | 0.24130753 | 35.69177 | 0.19673118 | 0.53461937 | 105.17630175 | 62.1009 | 16.3024 | 0.322960 | 344.854 | [5 empty] | 0.70533 | 71.043591 | 17.268409 | 14.46672
sp3247a | TOPCon |  | full cell | 6.4516 | DI water | 10 | 1 |  | 0.70581754 | 0.23932824 | 35.77348 | 0.19484884 | 0.53342582 | 103.93740280 | 61.5298 | 16.1103 | 0.440535 | 420.070 | [5 empty] | 0.706039 | 71.519232 | 17.041246 | 10.6053
sp3247a | TOPCon |  | full cell | 6.4516 | DI water | 10 | 2 |  | 0.70551162 | 0.23867043 | 35.46305 | 0.19552099 | 0.54420394 | 106.40329407 | 63.1906 | 16.4925 | 0.376562 | 287.961 | [5 empty] | 0.706039 | 71.519232 | 17.041246 | 11.5163
sp3247a | TOPCon |  | full cell | 6.4516 | DI water | 11 | 0 |  | 0.70025675 | 0.23750049 | 39.07254 | 0.18176349 | 0.49744332 | 90.41703293 | 54.3661 | 14.0147 | 0.554533 | 50.139 | [5 empty] | 0.688607 | 67.715741 | 17.34619 | 10
sp3247a | TOPCon |  | full cell | 6.4516 | DI water | 11 | 1 |  | 0.69955332 | 0.23615574 | 39.11664 | 0.18211538 | 0.49916862 | 90.90628119 | 55.0268 | 14.0905 | 0.523160 | 58.692 | [5 empty] | 0.688328 | 68.798734 | 17.379678 | 36.74275
sp3247a | TOPCon |  | full cell | 6.4516 | DI water | 11 | 2 |  | 0.70015605 | 0.23586788 | 39.52592 | 0.18169026 | 0.50190584 | 91.19140288 | 55.2192 | 14.1347 | 0.518578 | 52.706 | [5 empty] | 0.707263 | 67.180211 | 17.437672 | 10
sp3247a | TOPCon |  | full cell | 6.4516 | DI water | 12 | 0 |  | 0.70146028 | 0.23921161 | 36.83508 | 0.18875813 | 0.50973741 | 96.21708134 | 57.3412 | 14.9137 | 0.427847 | 106.286 | [5 empty] | 0.704031 | 66.576687 | 17.202054 | 10
sp3247a | TOPCon |  | full cell | 6.4516 | DI water | 12 | 1 |  | 0.70147774 | 0.23869872 | 36.68974 | 0.18684127 | 0.50748459 | 94.81906644 | 56.6281 | 14.6970 | 0.483893 | 155.716 | [5 empty] | 0.70935 | 67.765452 | 17.785678 | 14.46082
sp3247a | TOPCon |  | full cell | 6.4516 | DI water | 12 | 2 |  | 0.70106750 | 0.23814238 | 36.67508 | 0.18873439 | 0.51268709 | 96.76168362 | 57.9571 | 14.9981 | 0.384615 | 101.227 | [5 empty] | 0.708927 | 67.314556 | 17.656809 | 22.45041
sp3247a | TOPCon |  | full cell | 6.4516 | DI water | 13 | 0 |  | 0.69590580 | 0.23846690 | 38.09755 | 0.18141458 | 0.52833839 | 95.84828408 | 57.7572 | 14.8565 | 0.616354 | 68.081 | [5 empty] | 0.701387 | 65.121712 | 16.89995 | 10
sp3247a | TOPCon |  | full cell | 6.4516 | DI water | 13 | 1 |  | 0.69673098 | 0.24046739 | 38.30601 | 0.18488848 | 0.49747128 | 91.97670718 | 54.8980 | 14.2564 | 0.486162 | 53.973 | [5 empty] | 0.702401 | 66.964971 | 17.450458 | 10
sp3247a | TOPCon |  | full cell | 6.4516 | DI water | 13 | 2 |  | 0.69943645 | 0.23840955 | 36.82298 | 0.18794104 | 0.51980708 | 97.69308102 | 58.5857 | 15.1425 | 0.412323 | 66.390 | [5 empty] | 0.708109 | 67.888378 | 17.834841 | 10
sp3247a | TOPCon |  | full cell | 6.4516 | DI water | 14 | 0 |  | 0.68360324 | 0.24121316 | 37.81103 | 0.19441372 | 0.52420194 | 101.91204705 | 61.8045 | 15.7964 | 0.213524 | 196.790 | [5 empty] | 0.702694 | 67.962176 | 17.717714 | 20.21137
sp3247a | TOPCon |  | full cell | 6.4516 | DI water | 14 | 1 |  | 0.70061137 | 0.24140330 | 37.52411 | 0.19740944 | 0.53735484 | 106.07891595 | 62.7204 | 16.4423 | 0.277323 | 239.539 | [5 empty] | 0.709629 | 67.44616 | 17.948147 | 10
sp3247a | TOPCon |  | full cell | 6.4516 | DI water | 14 | 2 |  | 0.70304796 | 0.24270887 | 37.71129 | 0.19555870 | 0.52313201 | 102.30301331 | 59.9540 | 15.8570 | 0.444504 | 150.654 | [5 empty] | 0.703078 | 66.063494 | 17.41792 | 10
sp3247a | TOPCon |  | full cell | 6.4516 | DI water | 15 | 0 |  | 0.70210668 | 0.23951311 | 39.03445 | 0.18105159 | 0.50033160 | 90.58582884 | 53.8676 | 14.0408 | 0.535276 | 39.198 | [5 empty] | 0.689873 | 66.59518 | 17.228338 | 15.29598
sp3247a | TOPCon |  | full cell | 6.4516 | DI water | 15 | 1 |  | 0.69543656 | 0.23919162 | 39.05924 | 0.18539403 | 0.51085526 | 94.70951531 | 56.9364 | 14.6800 | 0.357624 | 56.356 | [5 empty] | 0.711779 | 68.234639 | 17.970143 | 10
sp3247a | TOPCon |  | full cell | 6.4516 | DI water | 15 | 2 |  | 0.69440864 | 0.23870018 | 38.74805 | 0.18417019 | 0.50807495 | 93.57225775 | 56.4520 | 14.5037 | 0.388364 | 59.087 | [5 empty] | 0.709345 | 68.142447 | 17.884496 | 10
sp3247a | TOPCon |  | full cell | 6.4516 | DI water | 16 | 0 |  | 0.69813861 | 0.23549363 | 38.7492 | 0.17981360 | 0.49001886 | 88.11205530 | 53.5938 | 13.6574 | 0.583539 | 61.241 | [5 empty] | 0.710356 | 68.074867 | 17.892231 | 10
sp3247a | TOPCon |  | full cell | 6.4516 | DI water | 16 | 1 |  | 0.69823933 | 0.23666924 | 38.75867 | 0.17889248 | 0.48482827 | 86.73213175 | 52.4848 | 13.4435 | 0.654174 | 50.161 | [5 empty] | 0.711964 | 68.203784 | 17.96669 | 10
sp3247a | TOPCon |  | full cell | 6.4516 | DI water | 16 | 2 |  | 0.69845981 | 0.23508939 | 38.87721 | 0.18305657 | 0.50026727 | 91.57720999 | 55.7716 | 14.1945 | 0.507755 | 109.899 | [5 empty] | 0.711742 | 68.150152 | 17.94697 | 12.45146
sp3248a | TOPCon |  | full cell | 6.4516 | baseline | 0 | 0 |  | 0.70315275 | 0.23426954 | 38.05851 | 0.17617677 | 0.48668131 | 85.74194168 | 52.0508 | 13.29 | 0.575706 | 97.224 | [5 empty] | 0.710669 | 67.76669 | 17.578282 | 18.5684
sp3248a | TOPCon |  | full cell | 6.4516 | baseline | 0 | 1 |  | 0.70335161 | 0.23364985 | 37.78922 | 0.17197037 | 0.47261181 | 81.27522736 | 49.4561 | 12.5977 | 0.695065 | 52.351 | [5 empty] | 0.71151 | 68.324849 | 17.744036 | 10
sp3248a | TOPCon |  | full cell | 6.4516 | baseline | 0 | 2 |  | 0.70307177 | 0.23459099 | 38.08369 | 0.17058289 | 0.46040581 | 78.53735308 | 47.6174 | 12.1733 | 0.831975 | 36.874 | [5 empty] | 0.709392 | 67.461607 | 17.467709 | 10
sp3249a | TOPCon |  | full cell | 6.4516 | acetic acid | 0 | 0 |  | 0.70786203 | 0.24032821 | 38.29491 | 0.20248854 | 0.52835231 | 106.9852905 | 62.8884 | 16.5828 | 0.499344 | 343.543 | 1 | 1 | 1 | 1 |  | 0.714306 | 74.481945 | 19.893633 | 13.36183
sp3249a | TOPCon |  | full cell | 6.4516 | acetic acid | 0 | 1 |  | 0.70800587 | 0.24082926 | 38.29897 | 0.20040131 | 0.51932952 | 104.0743 | 61.0376 | 16.1316 | 0.577973 | 176.896 | 1 | 1 | 1 | 1 |  | 0.7117 | 76.194904 | 20.27689 | 15.77295
sp3249a | TOPCon |  | full cell | 6.4516 | acetic acid | 0 | 2 |  | 0.70755538 | 0.24149216 | 38.25434 | 0.19889459 | 0.5061263 | 100.6658 | 58.914 | 15.6032 | 0.611088 | 268.24 | 1 | 1 | 1 | 1 |  | 0.711031 | 76.204028 | 20.260269 | 16.69034
sp3249a | TOPCon |  | full cell | 6.4516 | acetic acid | 1 | 0 |  | 0.70412232 | 0.24168933 | 37.84361 | 0.19688907 | 0.49059731 | 96.59324640 | 56.7598 | 14.9720 | 0.550324 | 1096.143 | 0.9579901 | 1.376069 | 1.421991 | 0.9866296 |  | 0.711878 | 76.179576 | 20.277891 | 16.10087
sp3249a | TOPCon |  | full cell | 6.4516 | acetic acid | 1 | 1 |  | 0.70396634 | 0.23900311 | 37.8434 | 0.19478495 | 0.49337361 | 96.10175186 | 57.1184 | 14.8958 | 0.545325 | 380.796 | 0.9579901 | 1.376069 | 1.421991 | 0.9866296 |  | 0.714136 | 79.642609 | 21.266946 | 18.52864
sp3249a | TOPCon |  | full cell | 6.4516 | acetic acid | 1 | 2 |  | 0.70439554 | 0.24205699 | 37.84384 | 0.18682472 | 0.48699908 | 90.98346765 | 53.3615 | 14.1025 | 0.638635 | 114.682 | 0.9579901 | 1.376069 | 1.421991 | 0.9866296 |  | 0.713715 | 76.267944 | 20.353815 | 15.33496
sp3249a | TOPCon |  | full cell | 6.4516 | acetic acid | 2 | 0 |  | 0.70054215 | 0.24400663 | 37.84321 | 0.20133246 | 0.49793516 | 100.25050973 | 58.6477 | 15.5389 | 0.692046 | 3108.093 | 1.002491 | 1.30485 | 2.091605 | 1.024752 |  | 0.713086 | 76.783524 | 20.473342 | 15.99605
sp3249a | TOPCon |  | full cell | 6.4516 | acetic acid | 2 | 1 |  | 0.70041484 | 0.24486747 | 37.84297 | 0.20223100 | 0.49902316 | 100.91795556 | 58.8413 | 15.6423 | 0.640450 | 719.903 | 1.002491 | 1.30485 | 2.091605 | 1.024752 |  | 0.713218 | 76.787559 | 20.478206 | 15.9915
sp3249a | TOPCon |  | full cell | 6.4516 | acetic acid | 2 | 2 |  | 0.70026208 | 0.24198823 | 37.84478 | 0.20515604 | 0.47125754 | 96.68133297 | 57.0542 | 14.9856 | 0.859110 | 155.233 | 1.002491 | 1.30485 | 2.091605 | 1.024752 |  | 0.71314 | 76.803101 | 20.480108 | 15.87584
sp3249a | TOPCon |  | full cell | 6.4516 | acetic acid | 3 | 0 |  | 0.70565847 | 0.24650509 | 36.82297 | 0.20331269 | 0.47057329 | 95.67352127 | 55.0011 | 14.8294 | 0.690694 | 157.865 | 0.9942981 | 1.214108 | 1.347893 | 0.9561114 |  | 0.713352 | 76.956907 | 20.527227 | 16.69197
sp3249a | TOPCon |  | full cell | 6.4516 | acetic acid | 3 | 1 |  | 0.70581260 | 0.24645385 | 37.16537 | 0.19693457 | 0.46252058 | 91.08629186 | 52.3634 | 14.1184 | 0.737171 | 130.352 | 0.9942981 | 1.214108 | 1.347893 | 0.9561114 |  | 0.713356 | 76.974307 | 20.53197 | 16.27014
sp3249a | TOPCon |  | full cell | 6.4516 | acetic acid | 3 | 2 |  | 0.70560854 | 0.24688826 | 36.96148 | 0.20234495 | 0.47329286 | 95.76841947 | 54.9741 | 14.8441 | 0.695434 | 201.270 | 0.9942981 | 1.214108 | 1.347893 | 0.9561114 |  | 0.713383 | 76.936509 | 20.522684 | 15.94587
sp3249a | TOPCon |  | full cell | 6.4516 | acetic acid | 8 | 0 |  | 0.70804094 | 0.20013582 | 44.55441 | 0.19240580 | 0.55455000 | 106.69863639 | 75.2967 | 106.6986 | 0.261407 | 330.817 | 1.045515 | 0.7423818 | 1.779709 | 0.9535589 |  | 0.706202 | 77.954959 | 20.585038 | 24.12215
sp3249a | TOPCon |  | full cell | 6.4516 | acetic acid | 8 | 1 |  | 0.71067171 | 0.20014355 | 44.85636 | 0.18263668 | 0.55173482 | 100.76701309 | 70.8448 | 100.7670 | 0.435340 | 334.600 | 1.045515 | 0.7423818 | 1.779709 | 0.9535589 |  | 0.706282 | 77.932574 | 20.581454 | 23.84594
sp3249a | TOPCon |  | full cell | 6.4516 | acetic acid | 8 | 2 |  | 0.70974338 | 0.20013470 | 44.90191 | 0.18162518 | 0.58830569 | 106.85112756 | 75.2238 | 106.8511 | 0.241628 | 333.029 | 1.045515 | 0.7423818 | 1.779709 | 0.9535589 |  | 0.706272 | 77.918029 | 20.577303 | 23.57151
sp3249a | TOPCon |  | full cell | 6.4516 | acetic acid | 9 | 0 |  | 0.72091120 | 0.20006109 | 45.17037 | 0.19831805 | 0.64609860 | 128.13301159 | 88.8417 | 128.1330 | 0.190104 | 342.278 | [5 empty] | 0.71089 | 79.541916 | 20.170202 | 13.45741
sp3249a | TOPCon |  | full cell | 6.4516 | acetic acid | 9 | 1 |  | 0.72014451 | 0.20005636 | 45.18738 | 0.20084817 | 0.66605334 | 133.77559598 | 92.8549 | 133.7756 | 0.125900 | 346.007 | [5 empty] | 0.708682 | 79.582965 | 19.876909 | 14.42344
sp3249a | TOPCon |  | full cell | 6.4516 | acetic acid | 9 | 2 |  | 0.72032465 | 0.20005941 | 45.11137 | 0.20190408 | 0.62023801 | 125.22858751 | 86.8993 | 125.2286 | 0.185109 | 345.846 | [5 empty] | 0.709496 | 79.938349 | 20.528282 | 13.53922
sp3249a | TOPCon |  | full cell | 6.4516 | acetic acid | 10 | 0 |  | 0.71031816 | 0.22363758 | 36.74956 | 0.17430000 | 0.53335000 | 92.96290500 | 58.5210 | 14.4093 | 0.339028 | 17.707 | [5 empty] | 0.701125 | 79.993392 | 19.226811 | 10.5853
sp3249a | TOPCon |  | full cell | 6.4516 | acetic acid | 10 | 1 |  | 0.70974648 | 0.22302461 | 36.85403 | 0.15938440 | 0.54445000 | 86.77683658 | 54.8211 | 13.4504 | 0.537565 | 13.215 | [5 empty] | 0.700208 | 78.903765 | 19.060915 | 12.36754
sp3249a | TOPCon |  | full cell | 6.4516 | acetic acid | 10 | 2 |  | 0.70804061 | 0.22081464 | 36.7932 | 0.15939379 | 0.53371205 | 85.07038447 | 54.4117 | 13.1859 | 0.669220 | 14.176 | [5 empty] | 0.699736 | 78.461136 | 18.941218 | 11.65626
sp3249a | TOPCon |  | full cell | 6.4516 | acetic acid | 11 | 0 |  | 0.67378676 | 0.24141376 | 37.23138 | 0.17450189 | 0.55096270 | 96.14403308 | 59.1069 | 14.9024 | 0.435536 | 19.450 | [5 empty] | 0.704159 | 77.578074 | 20.4306 | 27.14303
sp3249a | TOPCon |  | full cell | 6.4516 | acetic acid | 11 | 1 |  | 0.69150397 | 0.24178939 | 37.08211 | 0.18999978 | 0.55246847 | 104.96888910 | 62.7811 | 16.2702 | 0.410537 | 49.044 | [5 empty] | 0.692042 | 77.883731 | 20.15817 | 47.36704
sp3249a | TOPCon |  | full cell | 6.4516 | acetic acid | 11 | 2 |  | 0.69291112 | 0.24096447 | 36.9961 | 0.16932120 | 0.57780000 | 97.83378936 | 58.5947 | 15.1643 | 0.330213 | 22.707 | [5 empty] | 0.703192 | 77.764195 | 20.451489 | 28.78963
sp3249a | TOPCon |  | full cell | 6.4516 | acetic acid | 12 | 0 |  | 0.70476330 | 0.23523447 | 36.58752 | 0.18052570 | 0.60474262 | 109.17158358 | 65.8515 | 16.9216 | 0.173201 | 36.548 | [5 empty] | 0.700252 | 77.832663 | 19.838901 | 33.34963
sp3249a | TOPCon |  | full cell | 6.4516 | acetic acid | 12 | 1 |  | 0.71078377 | 0.23515175 | 36.55461 | 0.17770466 | 0.56101055 | 99.69419220 | 59.6464 | 15.4526 | 0.295248 | 22.671 | [5 empty] | 0.703075 | 77.499451 | 19.833612 | 28.29197
sp3249a | TOPCon |  | full cell | 6.4516 | acetic acid | 12 | 2 |  | 0.70816811 | 0.23328149 | 36.99264 | 0.17451901 | 0.54758314 | 95.56367084 | 57.8464 | 14.8124 | 0.369860 | 29.524 | [5 empty] | 0.68282 | 77.330289 | 19.220178 | 62.41751
sp3249a | TOPCon |  | full cell | 6.4516 | acetic acid | 13 | 0 |  | 0.70247248 | 0.22089629 | 36.56613 | 0.15858220 | 0.54445000 | 86.34007879 | 55.6410 | 13.3827 | 0.138964 | 16.903 | [5 empty] | 0.702166 | 77.843244 | 18.693338 | 27.23447
sp3249a | TOPCon |  | full cell | 6.4516 | acetic acid | 13 | 1 |  | 0.70423171 | 0.21881657 | 36.34423 | 0.15904918 | 0.55504815 | 88.27995380 | 57.2884 | 13.6834 | 0.176039 | 14.075 | [5 empty] | 0.685403 | 78.229884 | 18.3377 | 57.89217
sp3249a | TOPCon |  | full cell | 6.4516 | acetic acid | 13 | 2 |  | 0.70136937 | 0.22328403 | 36.39494 | 0.14245335 | 0.62835566 | 89.51137086 | 57.1576 | 13.8743 | 0.118744 | 13.538 | [5 empty] | 0.70358 | 75.976727 | 18.281852 | 34.77422
sp3249a | TOPCon |  | full cell | 6.4516 | acetic acid | 14 | 0 |  | 0.70088596 | 0.23459641 | 37.86663 | 0.16237146 | 0.61572143 | 99.97558468 | 60.8030 | 15.4962 | 0.203670 | 11.673 | [5 empty] | 0.704533 | 77.539512 | 20.048893 | 27.75562
sp3249a | TOPCon |  | full cell | 6.4516 | acetic acid | 14 | 1 |  | 0.70157972 | 0.23858552 | 37.80016 | 0.20052350 | 0.57780000 | 115.86247830 | 69.2184 | 17.9587 | 0.122699 | 59.408 | [5 empty] | 0.691273 | 77.870556 | 19.755552 | 47.72328
sp3249a | TOPCon |  | full cell | 6.4516 | acetic acid | 14 | 2 |  | 0.70164242 | 0.23598057 | 37.84295 | 0.18926649 | 0.57601749 | 109.02080532 | 65.8442 | 16.8983 | 0.107908 | 18.715 | [5 empty] | 0.694103 | 77.859822 | 19.833672 | 10.08967
sp3249a | TOPCon |  | full cell | 6.4516 | acetic acid | 15 | 0 |  | 0.70869513 | 0.24170313 | 36.34078 | 0.18768511 | 0.55399485 | 103.97658510 | 60.7007 | 16.1164 | 0.320461 | 40.241 | [5 empty] | 0.700052 | 77.918736 | 20.400652 | 31.48917
sp3249a | TOPCon |  | full cell | 6.4516 | acetic acid | 15 | 1 |  | 0.70875907 | 0.24274785 | 36.41632 | 0.20494539 | 0.59238563 | 121.40670257 | 70.5649 | 18.8181 | 0.218410 | 105.470 | [5 empty] | 0.678687 | 78.69601 | 19.97532 | 80.45892
sp3249a | TOPCon |  | full cell | 6.4516 | acetic acid | 15 | 2 |  | 0.70843030 | 0.23983609 | 38.18572 | 0.20716851 | 0.57536852 | 119.19824175 | 70.1549 | 18.4758 | 0.258695 | 49.334 | [5 empty] | 0.691991 | 78.165884 | 20.229684 | 40.94883
sp3249a | TOPCon |  | full cell | 6.4516 | acetic acid | 16 | 0 |  | 0.70928852 | 0.23026902 | 37.13868 | 0.16170718 | 0.57047241 | 92.24948213 | 56.4814 | 14.2987 | 0.251757 | 50.411 | [5 empty] | 0.709128 | 77.610014 | 19.647639 | 21.75546
sp3249a | TOPCon |  | full cell | 6.4516 | acetic acid | 16 | 1 |  | 0.69475901 | 0.23079618 | 37.19315 | 0.18348419 | 0.58404203 | 107.16247608 | 66.8313 | 16.6102 | 0.291312 | 21.712 | [5 empty] | 0.709723 | 77.528677 | 19.643528 | 10.11953
sp3249a | TOPCon |  | full cell | 6.4516 | acetic acid | 16 | 2 |  | 0.67754303 | 0.22879343 | 37.27091 | 0.17382534 | 0.58908076 | 102.39716661 | 66.0553 | 15.8716 | 0.245548 | 17.230 | [5 empty] | 0.710308 | 77.612474 | 19.680961 | 19.84403
sp3250a | TOPCon |  | full cell | 6.4516 | DI water | 0 | 0 |  | 0.70807124 | 0.25208043 | 37.58028 | 0.20992964 | 0.47715198 | 100.1683 | 56.1196 | 15.5261 | 0.656043 | 503.888 | 1 | 1 | 1 | 1 |  | 0.705812 | 73.03587 | 19.34517 | 11.53287
sp3250a | TOPCon |  | full cell | 6.4516 | DI water | 0 | 1 |  | 0.70804533 | 0.25236493 | 37.71902 | 0.20664204 | 0.46432199 | 95.9484439 | 53.6967 | 14.872 | 0.747748 | 186.33 | 1 | 1 | 1 | 1 |  | 0.704936 | 72.98641 | 19.35654 | 11.54263
sp3250a | TOPCon |  | full cell | 6.4516 | DI water | 0 | 2 |  | 0.70756038 | 0.25500542 | 37.62943 | 0.21132306 | 0.44113198 | 93.22136216 | 51.6657 | 14.4493 | 0.920673 | 1099.065 | 1 | 1 | 1 | 1 |  | 0.706213 | 72.84571 | 19.23154 | 12.02354
sp3250a | TOPCon |  | full cell | 6.4516 | DI water | 1 | 0 |  | 0.69950942 | 0.23764519 | 37.84682 | 0.18892389 | 0.46253973 | 87.38480712 | 52.5670 | 13.5447 | 0.841473 | 104.229 | 0.9992219 | 0.8220562 | 0.4993014 | 1.055161 |  | 0.709822 | 73.21145 | 19.21154 | 10.12456
sp3250a | TOPCon |  | full cell | 6.4516 | DI water | 1 | 1 |  | 0.69902218 | 0.23670753 | 37.84594 | 0.19319741 | 0.49580694 | 95.78861703 | 57.8910 | 14.8473 | 0.586300 | 549.059 | 0.9992219 | 0.8220562 | 0.4993014 | 1.055161 |  | 0.71018 | 73.023506 | 19.391441 | 11.25468
sp3250a | TOPCon |  | full cell | 6.4516 | DI water | 1 | 2 |  | 0.69897872 | 0.23661297 | 37.84663 | 0.19099844 | 0.49148809 | 93.87345801 | 56.7597 | 14.5504 | 0.622459 | 150.275 | 0.9992219 | 0.8220562 | 0.4993014 | 1.055161 |  | 0.710616 | 72.992463 | 19.395075 | 11.32587
sp3250a | TOPCon |  | full cell | 6.4516 | DI water | 2 | 0 |  | 0.70004863 | 0.24579013 | 37.84316 | 0.19218339 | 0.43851002 | 84.27434093 | 48.9782 | 13.0625 | 1.059548 | 63.754 | 0.9994295 | 0.9154691 | 0.958919 | 1.0286 |  | 0.710123 | 73.041538 | 19.394649 | 10
sp3250a | TOPCon |  | full cell | 6.4516 | DI water | 2 | 1 |  | 0.69987230 | 0.24713504 | 37.84397 | 0.19406337 | 0.44464921 | 86.29012520 | 49.8894 | 13.3750 | 1.010926 | 67.457 | 0.9994295 | 0.9154691 | 0.958919 | 1.0286 |  | 0.706888 | 73.371203 | 19.393449 | 10.27007
sp3250a | TOPCon |  | full cell | 6.4516 | DI water | 2 | 2 |  | 0.70074773 | 0.23756714 | 37.84351 | 0.19677502 | 0.47954376 | 94.36223304 | 56.6826 | 14.6262 | 0.773187 | 189.379 | 0.9994295 | 0.9154691 | 0.958919 | 1.0286 |  | 0.710629 | 73.10344 | 19.424922 | 10.11835
sp3250a | TOPCon |  | full cell | 6.4516 | DI water | 3 | 0 |  | 0.70349064 | 0.24394161 | 38.35955 | 0.20556433 | 0.52492599 | 107.90606152 | 62.8784 | 16.7255 | 0.520747 | 38134.398 | 1.001309 | 1.160039 | 1.411784 | 1.044019 |  | 0.707092 | 73.359031 | 19.395825 | 11.48788
sp3250a | TOPCon |  | full cell | 6.4516 | DI water | 3 | 1 |  | 0.70316712 | 0.24209055 | 38.43283 | 0.20990014 | 0.53280383 | 111.83560031 | 65.6967 | 17.3346 | 0.409640 | 314.901 | 1.001309 | 1.160039 | 1.411784 | 1.044019 |  | 0.710698 | 73.094549 | 19.424446 | 10
sp3250a | TOPCon |  | full cell | 6.4516 | DI water | 3 | 2 |  | 0.70331788 | 0.24329818 | 37.6072 | 0.21130958 | 0.55116063 | 116.46552128 | 68.0623 | 18.0522 | 0.345917 | 140.086 | 1.001309 | 1.160039 | 1.411784 | 1.044019 |  | 0.710817 | 73.057244 | 19.417787 | 10
sp3250a | TOPCon |  | full cell | 6.4516 | DI water | 4 | 0 |  | 0.70838746 | 0.25183466 | 38.16572 | 0.21374835 | 0.51742131 | 110.59795228 | 61.9956 | 17.1427 | 0.543258 | 1666.891 | 0.9994887 | 0.9131912 | 0.8585787 | 1.050026 |  | 0.709535 | 72.985061 | 19.363621 | 10
sp3250a | TOPCon |  | full cell | 6.4516 | DI water | 4 | 1 |  | 0.70731575 | 0.25199462 | 37.73644 | 0.21355645 | 0.51158747 | 109.25280653 | 61.2954 | 16.9342 | 0.577508 | 353.850 | 0.9994887 | 0.9131912 | 0.8585787 | 1.050026 |  | 0.710082 | 72.985101 | 19.378552 | 10
sp3250a | TOPCon |  | full cell | 6.4516 | DI water | 4 | 2 |  | 0.70725229 | 0.24998689 | 37.96263 | 0.21065924 | 0.50196685 | 105.74395235 | 59.8086 | 16.3903 | 0.640064 | 280.759 | 0.9994887 | 0.9131912 | 0.8585787 | 1.050026 |  | 0.710417 | 72.95653 | 19.380119 | 10
sp3250a | TOPCon |  | full cell | 6.4516 | DI water | 5 | 0 |  | 0.70326520 | 0.24999437 | 36.03294 | 0.22152990 | 0.54329597 | 120.35629904 | 68.4573 | 18.6553 | 0.352843 | 223.973 | 0.9967789 | 1.012728 | 0.5050053 | 1.041461 |  | 0.710188 | 73.03785 | 19.395448 | 11.76963
sp3250a | TOPCon |  | full cell | 6.4516 | DI water | 5 | 1 |  | 0.70341986 | 0.25005545 | 37.99429 | 0.22169323 | 0.54248554 | 120.26537075 | 68.3738 | 18.6412 | 0.345386 | 312.027 | 0.9967789 | 1.012728 | 0.5050053 | 1.041461 |  | 0.710856 | 72.985963 | 19.399906 | 10
sp3250a | TOPCon |  | full cell | 6.4516 | DI water | 5 | 2 |  | 0.70306386 | 0.25082018 | 36.85353 | 0.22113746 | 0.54716827 | 120.99940197 | 68.6161 | 18.7549 | 0.294464 | 164.358 | 0.9967789 | 1.012728 | 0.5050053 | 1.041461 |  | 0.710574 | 72.988425 | 19.392853 | 19.43931
sp3250a | TOPCon |  | full cell | 6.4516 | DI water | 6 | 0 |  | 0.70692107 | 0.24553828 | 37.98325 | 0.20980606 | 0.51917112 | 108.92524579 | 62.7536 | 16.8834 | 0.536394 | 14636.679 | 1.000965 | 0.7941134 | 0.8231685 | 0.9774831 |  | 0.709692 | 73.030162 | 19.379878 | 10
sp3250a | TOPCon |  | full cell | 6.4516 | DI water | 6 | 1 |  | 0.70544880 | 0.24380093 | 38.08252 | 0.21200452 | 0.50780452 | 107.65685241 | 62.5952 | 16.6868 | 0.563387 | 750.414 | 1.000965 | 0.7941134 | 0.8231685 | 0.9774831 |  | 0.710685 | 72.99233 | 19.396945 | 10
sp3250a | TOPCon |  | full cell | 6.4516 | DI water | 6 | 2 |  | 0.70465329 | 0.24570075 | 37.55229 | 0.21148954 | 0.50357514 | 106.50087558 | 61.5136 | 16.5077 | 0.569648 | 305.182 | 1.000965 | 0.7941134 | 0.8231685 | 0.9774831 |  | 0.710048 | 73.049801 | 19.394807 | 10
sp3250a | TOPCon |  | full cell | 6.4516 | DI water | 7 | 0 |  | 0.70598912 | 0.24706344 | 32.22956 | 0.21075605 | 0.49607156 | 104.55008131 | 59.9402 | 16.2053 | 0.499594 | 529.423 | 0.9969647 | 1.027911 | 0.5981562 | 1.00084 |  | 0.711163 | 73.181704 | 19.46035 | 10.46629
sp3250a | TOPCon |  | full cell | 6.4516 | DI water | 7 | 1 |  | 0.70589812 | 0.24708965 | 31.78438 | 0.21106802 | 0.51275306 | 108.22577441 | 62.0489 | 16.7750 | 0.482349 | 529.132 | 0.9969647 | 1.027911 | 0.5981562 | 1.00084 |  | 0.711233 | 73.185853 | 19.463359 | 10.01076
sp3250a | TOPCon |  | full cell | 6.4516 | DI water | 7 | 2 |  | 0.70575458 | 0.24680168 | 31.45615 | 0.21262821 | 0.50944479 | 108.32233216 | 62.1894 | 16.7900 | 0.493493 | 421.936 | 0.9969647 | 1.027911 | 0.5981562 | 1.00084 |  | 0.711134 | 73.1938 | 19.462763 | 10
sp3250a | TOPCon |  | full cell | 6.4516 | DI water | 8 | 0 |  | 0.69794517 | 0.20012445 | 45.68727 | 0.19436475 | 0.53794841 | 104.55821068 | 74.8577 | 104.5582 | 0.415282 | 335.310 | 0.9989906 | 0.9062228 | 0.763553 | 1.056299 |  | 0.710786 | 72.878744 | 19.664511 | 54.3041
sp3250a | TOPCon |  | full cell | 6.4516 | DI water | 8 | 1 |  | 0.69975540 | 0.20012334 | 46.00823 | 0.16860785 | 0.49456773 | 83.38800101 | 59.5470 | 83.3880 | 0.748162 | 332.339 | 0.9989906 | 0.9062228 | 0.763553 | 1.056299 |  | 0.710239 | 72.770974 | 19.431585 | 64.87857
sp3250a | TOPCon |  | full cell | 6.4516 | DI water | 8 | 2 |  | 0.69975909 | 0.20012569 | 46.00654 | 0.19248234 | 0.47984704 | 92.36208287 | 65.9542 | 92.3621 | 0.756164 | 331.866 | 0.9989906 | 0.9062228 | 0.763553 | 1.056299 |  | 0.70604 | 72.241656 | 19.072157 | 59.91377
sp3250a | TOPCon |  | full cell | 6.4516 | DI water | 9 | 0 |  | 0.70191766 | 0.20012232 | 46.10288 | 0.19407036 | 0.49889220 | 96.82018928 | 68.9262 | 96.8202 | 0.659343 | 335.519 | [5 empty] | 0.715641 | 74.039156 | 19.023849 | 63.9954
sp3250a | TOPCon |  | full cell | 6.4516 | DI water | 9 | 1 |  | 0.65952586 | 0.20012107 | 45.81452 | 0.18985967 | 0.52816456 | 100.27715199 | 75.9762 | 100.2772 | 0.256674 | 304.011 | [5 empty] | 0.711687 | 74.265048 | 18.759809 | 78.79336
sp3250a | TOPCon |  | full cell | 6.4516 | DI water | 9 | 2 |  | 0.64633265 | 0.20013062 | 46.61907 | 0.18856873 | 0.51873078 | 97.81640607 | 75.6209 | 97.8164 | 0.072887 | 305.253 | [5 empty] | 0.712783 | 73.09773 | 19.257732 | 41.72715
sp3250a | TOPCon |  | full cell | 6.4516 | DI water | 10 | 0 |  | 0.70122180 | 0.23756707 | 36.82297 | 0.19943004 | 0.49742783 | 99.20205035 | 59.5496 | 15.3763 | 0.577292 | 736.382 | [5 empty] | 0.704132 | 72.396845 | 18.861471 | 10.09607
sp3250a | TOPCon |  | full cell | 6.4516 | DI water | 10 | 1 |  | 0.70179760 | 0.23977609 | 37.16537 | 0.20512981 | 0.52061429 | 106.79350977 | 63.4640 | 16.5530 | 0.425118 | 184.793 | [5 empty] | 0.712203 | 72.703649 | 19.158513 | 10
sp3250a | TOPCon |  | full cell | 6.4516 | DI water | 10 | 2 |  | 0.70114708 | 0.23846066 | 36.96148 | 0.20072891 | 0.50081355 | 100.52775881 | 60.1257 | 15.5818 | 0.560994 | 424.843 | [5 empty] | 0.705163 | 71.585003 | 18.677265 | 10
sp3250a | TOPCon |  | full cell | 6.4516 | DI water | 11 | 0 |  | 0.70116352 | 0.23369696 | 36.2231 | 0.19903710 | 0.51520264 | 102.54444154 | 62.5806 | 15.8944 | 0.495546 | 203.434 | [5 empty] | 0.705911 | 71.806961 | 18.450921 | 11.2154
sp3250a | TOPCon |  | full cell | 6.4516 | DI water | 11 | 1 |  | 0.70115253 | 0.23528073 | 36.46859 | 0.19781121 | 0.50109573 | 99.12235297 | 60.0859 | 15.3640 | 0.571011 | 2326.811 | [5 empty] | 0.709939 | 72.387848 | 18.706298 | 12.3543
sp3250a | TOPCon |  | full cell | 6.4516 | DI water | 11 | 2 |  | 0.70081819 | 0.23551965 | 36.50562 | 0.19760191 | 0.50272387 | 99.33919540 | 60.1850 | 15.3976 | 0.527225 | 7841.710 | [5 empty] | 0.7068 | 72.129408 | 18.557117 | 12.5483
sp3250a | TOPCon |  | full cell | 6.4516 | DI water | 12 | 0 |  | 0.70237221 | 0.23692776 | 36.72388 | 0.20226769 | 0.51723910 | 104.62075611 | 62.8687 | 16.2162 | 0.450779 | 307.903 | [5 empty] | 0.704775 | 72.17607 | 18.668517 | 13.79166
sp3250a | TOPCon |  | full cell | 6.4516 | DI water | 12 | 1 |  | 0.70242942 | 0.23701701 | 36.73771 | 0.20245160 | 0.52968359 | 107.23529003 | 64.4103 | 16.6215 | 0.404380 | 207.111 | [5 empty] | 0.705154 | 50.936502 | 18.808065 | 15.72567
sp3250a | TOPCon |  | full cell | 6.4516 | DI water | 12 | 2 |  | 0.70234673 | 0.23661831 | 36.67591 | 0.20189197 | 0.52699428 | 106.39591638 | 64.0214 | 16.4914 | 0.407578 | 278.607 | [5 empty] | 0.708147 | 72.082471 | 18.73352 | 15.6981
sp3250a | TOPCon |  | full cell | 6.4516 | DI water | 13 | 0 |  | 0.69940163 | 0.23709343 | 36.74956 | 0.20006631 | 0.50799755 | 101.63319659 | 61.2900 | 15.7532 | 0.490225 | 233.682 | [5 empty] | 0.701509 | 71.008349 | 18.331185 | 10
sp3250a | TOPCon |  | full cell | 6.4516 | DI water | 13 | 1 |  | 0.69900000 | 0.23776744 | 36.85403 | 0.19901854 | 0.49544733 | 98.60320583 | 59.3282 | 15.2835 | 0.546720 | 331.603 | [5 empty] | 0.693812 | 69.434277 | 17.728149 | 10
sp3250a | TOPCon |  | full cell | 6.4516 | DI water | 13 | 2 |  | 0.69964711 | 0.23737502 | 36.7932 | 0.20037040 | 0.50789449 | 101.76702296 | 61.2764 | 15.7739 | 0.508615 | 406.329 | [5 empty] | 0.710732 | 72.780581 | 19.035724 | 10
sp3250a | TOPCon |  | full cell | 6.4516 | DI water | 14 | 0 |  | 0.69239394 | 0.24020196 | 37.23138 | 0.20676388 | 0.51763444 | 107.02810368 | 64.3529 | 16.5894 | 0.428474 | 4079.535 | [5 empty] | 0.708277 | 71.621114 | 19.022782 | 14.66451
sp3250a | TOPCon |  | full cell | 6.4516 | DI water | 14 | 1 |  | 0.69258881 | 0.23923892 | 37.08211 | 0.20094543 | 0.52190537 | 104.87449862 | 63.2940 | 16.2556 | 0.482327 | 740.602 | [5 empty] | 0.707736 | 72.267858 | 18.975368 | 12.0365
sp3250a | TOPCon |  | full cell | 6.4516 | DI water | 14 | 2 |  | 0.69335538 | 0.23868407 | 36.9961 | 0.20288692 | 0.51570734 | 104.63027162 | 63.2234 | 16.2177 | 0.422730 | 1066.561 | [5 empty] | 0.704447 | 72.554919 | 18.962222 | 10.0327
sp3250a | TOPCon |  | full cell | 6.4516 | DI water | 15 | 0 |  | 0.70234099 | 0.23604804 | 36.58752 | 0.20147571 | 0.51830025 | 104.42491174 | 62.9877 | 16.1859 | 0.446741 | 364.644 | [5 empty] | 0.710396 | 72.404988 | 18.877082 | 11.2154
sp3250a | TOPCon |  | full cell | 6.4516 | DI water | 15 | 1 |  | 0.70216361 | 0.23583573 | 36.55461 | 0.20119778 | 0.52086927 | 104.79774268 | 63.2855 | 16.2437 | 0.440558 | 284.038 | [5 empty] | 0.712107 | 72.709441 | 19.002117 | 12.3159
sp3250a | TOPCon |  | full cell | 6.4516 | DI water | 15 | 2 |  | 0.70293006 | 0.23866174 | 36.99264 | 0.20652396 | 0.53183106 | 109.83585540 | 65.4710 | 17.0246 | 0.376607 | 227.444 | [5 empty] | 0.711994 | 72.764919 | 19.013608 | 11.4789
sp3250a | TOPCon |  | full cell | 6.4516 | DI water | 16 | 0 |  | 0.69638534 | 0.23591004 | 36.56613 | 0.19920025 | 0.51441124 | 102.47084736 | 62.3741 | 15.8830 | 0.392821 | 880.146 | [5 empty] | 0.711613 | 72.842668 | 18.920072 | 10
sp3250a | TOPCon |  | full cell | 6.4516 | DI water | 16 | 1 |  | 0.70429263 | 0.23447841 | 36.34423 | 0.19658497 | 0.50864129 | 99.99123395 | 60.5489 | 15.4987 | 0.570844 | 345.740 | [5 empty] | 0.710021 | 72.502154 | 18.789484 | 10
sp3250a | TOPCon |  | full cell | 6.4516 | DI water | 16 | 2 |  | 0.69662055 | 0.23480559 | 36.39494 | 0.19615701 | 0.50302839 | 98.67254672 | 60.3242 | 15.2943 | 0.469320 | 357.520 | [5 empty] | 0.712417 | 72.742263 | 18.915327 | 10
sp3251a | TOPCon |  | full cell | 6.4516 | acetic acid | 0 | 0 |  | 0.70747889 | 0.24430038 | 37.86663 | 0.20974426 | 0.51407311 | 107.8239 | 62.3846 | 16.7127 | 0.486956 | 209.521 | 1 | 1 | 1 | 1 |  | 0.716487 | 80.32154 | 20.31548 | 10.05236
sp3251a | TOPCon |  | full cell | 6.4516 | acetic acid | 0 | 1 |  | 0.7078675 | 0.24387148 | 37.80016 | 0.20794978 | 0.50863395 | 105.7703 | 61.2704 | 16.3944 | 0.511316 | 104091.903 | 1 | 1 | 1 | 1 |  | 0.717254 | 81.02314 | 20.35578 | 10
sp3251a | TOPCon |  | full cell | 6.4516 | acetic acid | 0 | 2 |  | 0.70754691 | 0.2441476 | 37.84295 | 0.206397 | 0.49901216 | 102.9946115 | 59.622 | 15.9642 | 0.54513 | 446.637 | 1 | 1 | 1 | 1 |  | 0.717542 | 80.95487 | 19.98325 | 11.23451
sp3251a | TOPCon |  | full cell | 6.4516 | acetic acid | 1 | 0 |  | 0.70311580 | 0.23445618 | 36.34078 | 0.20537271 | 0.53631280 | 110.14401364 | 66.8148 | 17.0724 | 0.431471 | 214.083 | 0.9579901 | 1.376069 | 1.421991 | 0.9866296 |  | 0.708645 | 74.25489 | 19.64532 | 12.34687
sp3251a | TOPCon |  | full cell | 6.4516 | acetic acid | 1 | 1 |  | 0.70319136 | 0.23494354 | 36.41632 | 0.20529036 | 0.53421557 | 109.66930829 | 66.3817 | 16.9988 | 0.444670 | 150.044 | 0.9579901 | 1.376069 | 1.421991 | 0.9866296 |  | 0.707968 | 73.82154 | 19.52645 | 11.23487
sp3251a | TOPCon |  | full cell | 6.4516 | acetic acid | 1 | 2 |  | 0.70126906 | 0.24635899 | 38.18572 | 0.18889032 | 0.43675229 | 82.49828237 | 47.7520 | 12.7873 | 0.771427 | 118.310 | 0.9579901 | 1.376069 | 1.421991 | 0.9866296 |  | 0.708856 | 73.81127 | 19.564086 | 10.96222
sp3251a | TOPCon |  | full cell | 6.4516 | acetic acid | 2 | 0 |  | 0.69956494 | 0.23960390 | 37.13868 | 0.19092119 | 0.47910514 | 91.47132489 | 54.5711 | 14.1781 | 0.623708 | 285.587 | 1.002491 | 1.30485 | 2.091605 | 1.024752 |  | 0.708876 | 73.8287 | 19.569247 | 10
sp3251a | TOPCon |  | full cell | 6.4516 | acetic acid | 2 | 1 |  | 0.69947978 | 0.23995530 | 37.19315 | 0.19587900 | 0.47738078 | 93.50886778 | 55.7118 | 14.4939 | 0.728008 | 124.311 | 1.002491 | 1.30485 | 2.091605 | 1.024752 |  | 0.70703 | 76.084396 | 20.114638 | 20.64998
sp3251a | TOPCon |  | full cell | 6.4516 | acetic acid | 2 | 2 |  | 0.69931424 | 0.24045703 | 37.27091 | 0.19340653 | 0.46994526 | 90.89048139 | 54.0516 | 14.0881 | 0.750128 | 290.225 | 1.002491 | 1.30485 | 2.091605 | 1.024752 |  | 0.70706 | 76.061283 | 20.109372 | 10.09688
sp3251a | TOPCon |  | full cell | 6.4516 | acetic acid | 3 | 0 |  | 0.70223928 | 0.24245296 | 37.58028 | 0.18141386 | 0.44122577 | 80.04447188 | 47.0131 | 12.4069 | 1.059534 | 24.636 | 0.9942981 | 1.214108 | 1.347893 | 0.9561114 |  | 0.706914 | 76.072446 | 20.10817 | 20.7231
sp3251a | TOPCon |  | full cell | 6.4516 | acetic acid | 3 | 1 |  | 0.70196197 | 0.24334805 | 37.71902 | 0.18740369 | 0.45170608 | 84.65138440 | 49.5556 | 13.1210 | 0.934892 | 40.337 | 0.9942981 | 1.214108 | 1.347893 | 0.9561114 |  | 0.705752 | 77.226308 | 20.379634 | 23.39464
sp3251a | TOPCon |  | full cell | 6.4516 | acetic acid | 3 | 2 |  | 0.70142877 | 0.24277000 | 37.62943 | 0.18238072 | 0.42094608 | 76.77244794 | 45.0845 | 11.8998 | 1.168815 | 27.877 | 0.9942981 | 1.214108 | 1.347893 | 0.9561114 |  | 0.705837 | 77.199496 | 20.375002 | 22.86175
sp3251a | TOPCon |  | full cell | 6.4516 | acetic acid | 8 | 0 |  | 0.71078836 | 0.20014145 | 37.84682 | 0.18031590 | 0.45455000 | 81.96259235 | 57.6154 | 81.9626 | 0.751999 | 333.943 | 1.045515 | 0.7423818 | 1.779709 | 0.9535589 |  | 0.70596 | 77.196906 | 20.377852 | 22.69554
sp3251a | TOPCon |  | full cell | 6.4516 | acetic acid | 8 | 1 |  | 0.71357339 | 0.20013679 | 37.84594 | 0.14347178 | 0.63010898 | 90.40285629 | 63.3019 | 90.4029 | 0.387155 | 333.687 | 1.045515 | 0.7423818 | 1.779709 | 0.9535589 |  | 0.705634 | 77.624896 | 20.481381 | 24.40411
sp3251a | TOPCon |  | full cell | 6.4516 | acetic acid | 8 | 2 |  | 0.70996231 | 0.20014041 | 37.84663 | 0.15648065 | 0.49140429 | 76.89526300 | 54.1165 | 76.8953 | 0.455847 | 332.466 | 1.045515 | 0.7423818 | 1.779709 | 0.9535589 |  | 0.705519 | 77.617295 | 20.476036 | 24.48285
sp3251a | TOPCon |  | full cell | 6.4516 | acetic acid | 9 | 0 |  | 0.71421833 | 0.20012206 | 37.84316 | 0.19461350 | 0.65455000 | 127.38426643 | 89.1230 | 127.3843 | 0.257400 | 336.794 | [5 empty] | 0.715128 | 78.115543 | 20.888138 | 20.03159
sp3251a | TOPCon |  | full cell | 6.4516 | acetic acid | 9 | 1 |  | 0.71473481 | 0.20012638 | 37.84397 | 0.20020082 | 0.65547803 | 131.22723869 | 91.7434 | 131.2272 | 0.172792 | 332.760 | [5 empty] | 0.71509 | 78.105767 | 20.884434 | 20.17318
sp3251a | TOPCon |  | full cell | 6.4516 | acetic acid | 9 | 2 |  | 0.71456289 | 0.20012393 | 37.84351 | 0.19827028 | 0.63625067 | 126.14959777 | 88.2158 | 126.1496 | 0.260128 | 336.452 | [5 empty] | 0.716428 | 84.3207 | 20.903998 | 19.80691
sp3251a | TOPCon |  | full cell | 6.4516 | acetic acid | 10 | 0 |  | 0.71797545 | 0.24748049 | 38.35955 | 0.21883611 | 0.53074780 | 116.14678479 | 65.3667 | 18.0028 | 0.186396 | 394.684 | [5 empty] | 0.718902 | 82.835129 | 20.183976 | 19.54951
sp3251a | TOPCon |  | full cell | 6.4516 | acetic acid | 10 | 1 |  | 0.71372160 | 0.24795327 | 38.43283 | 0.22756130 | 0.57780000 | 131.48491914 | 74.2980 | 20.3802 | 0.074681 | 48.748 | [5 empty] | 0.706248 | 80.83071 | 20.230108 | 18.98212
sp3251a | TOPCon |  | full cell | 6.4516 | acetic acid | 10 | 2 |  | 0.71467110 | 0.24262659 | 37.6072 | 0.19618909 | 0.61318553 | 120.30031254 | 69.3781 | 18.6466 | 0.176859 | 94.827 | [5 empty] | 0.716778 | 81.300373 | 21.606923 | 19.09874
sp3251a | TOPCon |  | full cell | 6.4516 | acetic acid | 11 | 0 |  | 0.70622101 | 0.24622994 | 38.16572 | 0.19288450 | 0.57014741 | 109.97259816 | 63.2416 | 17.0458 | 0.158398 | 113.849 | [5 empty] | 0.707277 | 78.617478 | 21.185238 | 31.10098
sp3251a | TOPCon |  | full cell | 6.4516 | acetic acid | 11 | 1 |  | 0.71195608 | 0.24346039 | 37.73644 | 0.19848810 | 0.56665000 | 112.47328186 | 64.8885 | 17.4334 | 0.240582 | 653.136 | [5 empty] | 0.704284 | 78.315985 | 20.959536 | 31.76663
sp3251a | TOPCon |  | full cell | 6.4516 | acetic acid | 11 | 2 |  | 0.71237162 | 0.24491971 | 37.96263 | 0.19727362 | 0.56229247 | 110.92546799 | 63.5771 | 17.1935 | 0.168818 | 54.543 | [5 empty] | 0.712218 | 78.37608 | 21.211934 | 24.41278
sp3251a | TOPCon |  | full cell | 6.4516 | acetic acid | 12 | 0 |  | 0.68264061 | 0.23247011 | 36.03294 | 0.13893668 | 0.50384350 | 70.00234323 | 44.1117 | 10.8504 | 0.122076 | 10.665 | [5 empty] | 0.711793 | 78.496677 | 20.673162 | 24.31042
sp3251a | TOPCon |  | full cell | 6.4516 | acetic acid | 12 | 1 |  | 0.71187764 | 0.24512394 | 37.99429 | 0.17657539 | 0.48599690 | 85.81509350 | 49.1782 | 13.3014 | 0.321026 | 21.246 | [5 empty] | 0.714723 | 78.378901 | 20.727111 | 21.33819
sp3251a | TOPCon |  | full cell | 6.4516 | acetic acid | 12 | 2 |  | 0.70922051 | 0.23776422 | 36.85353 | 0.15847030 | 0.50000000 | 79.23515000 | 46.9883 | 12.2815 | 0.289159 | 11.826 | [5 empty] | 0.708187 | 78.854051 | 20.662073 | 28.76002
sp3251a | TOPCon |  | full cell | 6.4516 | acetic acid | 13 | 0 |  | 0.71366148 | 0.24505275 | 37.98325 | 0.22816580 | 0.62177295 | 141.86732311 | 81.1205 | 21.9895 | 0.121026 | 121.074 | [5 empty] | 0.711606 | 78.718613 | 21.230313 | 24.34736
sp3251a | TOPCon |  | full cell | 6.4516 | acetic acid | 13 | 1 |  | 0.71393639 | 0.24569317 | 38.08252 | 0.20328829 | 0.58223766 | 118.36210116 | 67.4777 | 18.3462 | 0.118690 | 60.916 | [5 empty] | 0.718285 | 77.286657 | 17.653406 | 15.23548
sp3251a | TOPCon |  | full cell | 6.4516 | acetic acid | 13 | 2 |  | 0.71358778 | 0.24227235 | 37.55229 | 0.19838529 | 0.56488623 | 112.06511786 | 64.8215 | 17.3701 | 0.105087 | 48.087 | [5 empty] | 0.71756 | 77.412843 | 17.66437 | 14.46366
sp3251a | TOPCon |  | full cell | 6.4516 | acetic acid | 14 | 0 |  | 0.71507904 | 0.20793222 | 32.22956 | 0.12859424 | 0.56744766 | 72.97050049 | 49.0763 | 11.3105 | 0.503883 | 14.793 | [5 empty] | 0.693482 | 78.602554 | 17.333998 | 20.69701
sp3251a | TOPCon |  | full cell | 6.4516 | acetic acid | 14 | 1 |  | 0.71466281 | 0.20506011 | 31.78438 | 0.15039767 | 0.49721765 | 74.78037836 | 51.0276 | 11.5910 | 0.422110 | 10.794 | [5 empty] | 0.707488 | 78.703169 | 20.936249 | 26.88933
sp3251a | TOPCon |  | full cell | 6.4516 | acetic acid | 14 | 2 |  | 0.71383139 | 0.20294250 | 31.45615 | 0.12901697 | 0.57589830 | 74.30065441 | 51.2890 | 11.5166 | 0.418260 | 7.814 | [5 empty] | 0.706057 | 80.209742 | 21.293869 | 16.4606
sp3251a | TOPCon |  | full cell | 6.4516 | acetic acid | 15 | 0 |  | 0.71419264 | 0.24160327 | 37.44858 | 0.18266379 | 0.63130556 | 115.31666688 | 66.8304 | 17.8741 | 0.137135 | 94.576 | [5 empty] | 0.70769 | 78.545387 | 20.900249 | 15.09153
sp3251a | TOPCon |  | full cell | 6.4516 | acetic acid | 15 | 1 |  | 0.71459705 | 0.24330056 | 37.71166 | 0.21660730 | 0.52220000 | 113.11233206 | 65.0587 | 17.5324 | 0.218619 | 93.309 | [5 empty] | 0.71979 | 78.027823 | 21.286027 | 13.59167
sp3251a | TOPCon |  | full cell | 6.4516 | acetic acid | 15 | 2 |  | 0.71377884 | 0.24329161 | 37.71027 | 0.21374150 | 0.61110000 | 130.61743065 | 75.2160 | 20.2457 | 0.104908 | 66.863 | [5 empty] | 0.719633 | 78.030105 | 21.282001 | 14.01695
sp3251a | TOPCon |  | full cell | 6.4516 | acetic acid | 16 | 0 |  | 0.65022385 | 0.24380111 | 37.78925 | 0.22606114 | 0.51130995 | 115.58730999 | 72.9141 | 17.9161 | 0.572682 | 69.030 | [5 empty] | 0.714903 | 78.205353 | 21.189614 | 22.47009
sp3251a | TOPCon |  | full cell | 6.4516 | acetic acid | 16 | 1 |  | 0.65218784 | 0.24227622 | 37.55289 | 0.21184500 | 0.46665000 | 98.85746925 | 62.5642 | 15.3229 | 0.449454 | 27.720 | [5 empty] | 0.175302 | 78.205143 | 21.028945 | 15.25314
sp3251a | TOPCon |  | full cell | 6.4516 | acetic acid | 16 | 2 |  | 0.64245701 | 0.24653080 | 38.21235 | 0.23445769 | 0.50978991 | 119.52416650 | 75.4641 | 18.5263 | 0.467084 | 122.244 | [5 empty] | 0.716423 | 78.023145 | 20.896145 | 17.54687
sp3252a | TOPCon |  | full cell | 6.4516 | baseline | 0 | 0 |  | 0.70885757 | 0.24260589 | 37.60399 | 0.17448048 | 0.45113452 | 78.71416977 | 45.7712 | 12.2007 | 0.903416 | 25.522
sp3252a | TOPCon |  | full cell | 6.4516 | baseline | 0 | 1 |  | 0.70970471 | 0.24384131 | 37.79548 | 0.184238 | 0.47230583 | 87.01668012 | 50.2826 | 13.4876 | 0.75905 | 43.698
sp3252a | TOPCon |  | full cell | 6.4516 | baseline | 0 | 2 |  | 0.70892674 | 0.24259898 | 37.60292 | 0.18105249 | 0.44326019 | 80.25336026 | 46.663 | 12.4393 | 0.832943 | 27.771
sp3253a | TOPCon |  | full cell | 6.4516 | baseline | 0 | 0 |  | 0.70429786 | 0.24238696 | 37.57005 | 0.18157945 | 0.47945695 | 87.05952861 | 50.9977 | 13.4943 | 0.668752 | 36.376
sp3253a | TOPCon |  | full cell | 6.4516 | baseline | 0 | 1 |  | 0.70378579 | 0.24099439 | 37.35421 | 0.1717602 | 0.46409025 | 79.71223166 | 46.9978 | 12.3554 | 0.760654 | 27.907
sp3253a | TOPCon |  | full cell | 6.4516 | baseline | 0 | 2 |  | 0.70371677 | 0.24100243 | 37.35545 | 0.15747931 | 0.51870976 | 81.68605371 | 48.1647 | 12.6614 | 0.68358 | 21.908
sp3219a | TOPCon |  | TLM |  | acetic acid | 0 | 0 | [11 empty] | 155.625 | 2.141489 | 0.08783884 | 7.664242
sp3219a | TOPCon |  | TLM |  | acetic acid | 0 | 1 | [11 empty] | 155.0854 | 1.225262 | 0.274899 | 7.797793
sp3219a | TOPCon |  | TLM |  | acetic acid | 0 | 2 | [11 empty] | 155.0718 | 1.822459 | 0.1226176 | 8.419131
sp3219a | TOPCon |  | TLM |  | acetic acid | 1 | 0 | [11 empty] | 155.1875 | 2.09177 | 0.02779858 | 7.092865
sp3219a | TOPCon |  | TLM |  | acetic acid | 1 | 1 | [11 empty] | 156.4217 | 2.623026 | 0.1553399 | 7.97228
sp3219a | TOPCon |  | TLM |  | acetic acid | 1 | 2 | [11 empty] | 156.7846 | 2.275645 | 0.4809012 | 7.734308
sp3219a | TOPCon |  | TLM |  | acetic acid | 2 | 0 | [11 empty] | 155.5315 | 1.465758 | 0.8945049 | 7.508575
sp3219a | TOPCon |  | TLM |  | acetic acid | 2 | 1 | [11 empty] | 155.1564 | 2.506624 | 0.8177777 | 8.178884
sp3219a | TOPCon |  | TLM |  | acetic acid | 2 | 2 | [11 empty] | 154.7645 | 1.69376 | 0.5174393 | 8.175451
sp3219a | TOPCon |  | TLM |  | acetic acid | 3 | 0 | [11 empty] | 155.6197 | 1.128857 | 0.8327333 | 7.121423
sp3219a | TOPCon |  | TLM |  | acetic acid | 3 | 1 | [11 empty] | 156.3426 | 1.713871 | 0.05131556 | 7.541804
sp3219a | TOPCon |  | TLM |  | acetic acid | 3 | 2 | [11 empty] | 155.2259 | 2.599487 | 0.4540748 | 7.796659
sp3219a | TOPCon |  | TLM |  | acetic acid | 4 | 0 | [11 empty] | 154.0035 | 1.849376 | 0.4247468 | 7.441839
sp3219a | TOPCon |  | TLM |  | acetic acid | 4 | 1 | [11 empty] | 155.6805 | 1.765381 | 0.1517606 | 7.913755
sp3219a | TOPCon |  | TLM |  | acetic acid | 4 | 2 | [11 empty] | 155.854 | 2.65896 | 0.2462194 | 7.746648
sp3219a | TOPCon |  | TLM |  | acetic acid | 5 | 0 | [11 empty] | 154.3898 | 0.9212484 | 0.792861 | 8.549901
sp3219a | TOPCon |  | TLM |  | acetic acid | 5 | 1 | [11 empty] | 155.3591 | 1.001414 | 0.3582186 | 6.700339
sp3219a | TOPCon |  | TLM |  | acetic acid | 5 | 2 | [11 empty] | 155.5102 | 0.819778 | 0.7639359 | 7.474653
sp3219a | TOPCon |  | TLM |  | acetic acid | 6 | 0 | [11 empty] | 155.1718 | 1.86345 | 0.1223848 | 6.992316
sp3219a | TOPCon |  | TLM |  | acetic acid | 6 | 1 | [11 empty] | 154.7771 | 1.750065 | 0.7217641 | 7.824252
sp3219a | TOPCon |  | TLM |  | acetic acid | 6 | 2 | [11 empty] | 155.7708 | 2.506999 | 0.1306598 | 6.602548
sp3219a | TOPCon |  | TLM |  | acetic acid | 7 | 0 | [11 empty] | 154.9401 | 1.742405 | 0.3909431 | 7.632465
sp3219a | TOPCon |  | TLM |  | acetic acid | 7 | 1 | [11 empty] | 154.3451 | 1.386207 | 1.296542 | 7.095466
sp3219a | TOPCon |  | TLM |  | acetic acid | 7 | 2 | [11 empty] | 154.0348 | 1.609481 | 1.253999 | 7.038204
sp3219a | TOPCon |  | TLM |  | acetic acid | 8 | 0 | [11 empty] | 155.8055 | 1.623233 | 0.6961736 | 6.596419
sp3219a | TOPCon |  | TLM |  | acetic acid | 8 | 1 | [11 empty] | 155.4512 | 0.6390248 | 0.2828724 | 7.136201
sp3219a | TOPCon |  | TLM |  | acetic acid | 8 | 2 | [11 empty] | 155.1604 | 3.049176 | 1.210977 | 7.988468
sp3220a | TOPCon |  | TLM |  | acetic acid | 0 | 0 | [11 empty] | 1.13757 | 1.044152 | 0.07890894 | 7.592641
sp3220a | TOPCon |  | TLM |  | acetic acid | 0 | 1 | [11 empty] | 0.6686931 | 0.08757537 | 0.7408971 | 7.356236
sp3220a | TOPCon |  | TLM |  | acetic acid | 0 | 2 | [11 empty] | 1.028603 | 0.985865 | 0.03476049 | 8.350238
sp3220a | TOPCon |  | TLM |  | acetic acid | 1 | 0 | [11 empty] | 0.2531034 | 1.409174 | 0.09837768 | 7.749494
sp3220a | TOPCon |  | TLM |  | acetic acid | 1 | 1 | [11 empty] | 0.4753547 | 0.5852113 | 0.7473024 | 7.173827
sp3220a | TOPCon |  | TLM |  | acetic acid | 1 | 2 | [11 empty] | 1.630924 | 2.031209 | 1.002828 | 7.346202
sp3220a | TOPCon |  | TLM |  | acetic acid | 2 | 0 | [11 empty] | 1.526113 | 0.396378 | 0.4288392 | 8.17177
sp3220a | TOPCon |  | TLM |  | acetic acid | 2 | 1 | [11 empty] | 1.245732 | 0.9334589 | 0.2858636 | 8.435171
sp3220a | TOPCon |  | TLM |  | acetic acid | 2 | 2 | [11 empty] | 0.09948695 | 1.193447 | 0.2065749 | 8.395699
sp3220a | TOPCon |  | TLM |  | acetic acid | 3 | 0 | [11 empty] | 0.7989576 | 0.9920952 | 0.06821317 | 7.921485
sp3220a | TOPCon |  | TLM |  | acetic acid | 3 | 1 | [11 empty] | 0.3223296 | 0.3894604 | 0.2007713 | 7.366173
sp3220a | TOPCon |  | TLM |  | acetic acid | 3 | 2 | [11 empty] | 1.643173 | 0.3421132 | 0.5190665 | 5.722284
sp3220a | TOPCon |  | TLM |  | acetic acid | 4 | 0 | [11 empty] | 0.6250324 | 0.6961359 | 0.3719306 | 7.618555
sp3220a | TOPCon |  | TLM |  | acetic acid | 4 | 1 | [11 empty] | 0.3489183 | 0.900521 | 0.02129211 | 7.454111
sp3220a | TOPCon |  | TLM |  | acetic acid | 4 | 2 | [11 empty] | 0.9624675 | 0.7832164 | 0.9693798 | 7.532107
sp3220a | TOPCon |  | TLM |  | acetic acid | 5 | 0 | [11 empty] | 0.5439946 | 0.9738879 | 0.5866498 | 7.43476
sp3220a | TOPCon |  | TLM |  | acetic acid | 5 | 1 | [11 empty] | 1.712139 | 0.1585225 | 0.353011 | 6.675673
sp3220a | TOPCon |  | TLM |  | acetic acid | 5 | 2 | [11 empty] | 0.4919336 | 0.276582 | 0.115812 | 7.711692
sp3220a | TOPCon |  | TLM |  | acetic acid | 6 | 0 | [11 empty] | 0.07650404 | 0.1651527 | 0.9133631 | 7.702836
sp3220a | TOPCon |  | TLM |  | acetic acid | 6 | 1 | [11 empty] | 0.3380229 | 0.139494 | 0.005253996 | 7.730403
sp3220a | TOPCon |  | TLM |  | acetic acid | 6 | 2 | [11 empty] | 0.829147 | 0.9102275 | 0.5881648 | 7.875734
sp3220a | TOPCon |  | TLM |  | acetic acid | 7 | 0 | [11 empty] | 0.487018 | 0.3612472 | 0.05439328 | 7.637345
sp3220a | TOPCon |  | TLM |  | acetic acid | 7 | 1 | [11 empty] | 0.01018205 | 1.735629 | 0.3693885 | 7.079601
sp3220a | TOPCon |  | TLM |  | acetic acid | 7 | 2 | [11 empty] | 1.450154 | 0.4082295 | 0.002876809 | 7.266157
sp3220a | TOPCon |  | TLM |  | acetic acid | 8 | 0 | [11 empty] | 1.113064 | 0.2846866 | 0.09357201 | 7.305236
sp3220a | TOPCon |  | TLM |  | acetic acid | 8 | 1 | [11 empty] | 0.7305597 | 0.3102566 | 0.4393366 | 7.314352
sp3220a | TOPCon |  | TLM |  | acetic acid | 8 | 2 | [11 empty] | 1.496459 | 0.09893876 | 0.2390978 | 7.804137
sp3221a | TOPCon |  | TLM |  | acetic acid | 0 | 0 | [11 empty] | 155.8016 | 2.167258 | 0.5299128 | 9.005154
sp3221a | TOPCon |  | TLM |  | acetic acid | 0 | 1 | [11 empty] | 155.9812 | 1.862867 | 0.5339312 | 10.44571
sp3221a | TOPCon |  | TLM |  | acetic acid | 0 | 2 | [11 empty] | 156.1376 | 2.146597 | 1.039743 | 10.21343
sp3221a | TOPCon |  | TLM |  | acetic acid | 1 | 0 | [11 empty] | 153.9295 | 2.115197 | 0.3610127 | 10.11108
sp3221a | TOPCon |  | TLM |  | acetic acid | 1 | 1 | [11 empty] | 155.5139 | 1.713499 | 1.488616 | 10.37045
sp3221a | TOPCon |  | TLM |  | acetic acid | 1 | 2 | [11 empty] | 155.7427 | 1.538921 | 0.4876957 | 9.600042
sp3221a | TOPCon |  | TLM |  | acetic acid | 2 | 0 | [11 empty] | 156.7358 | 1.73514 | 1.223398 | 9.575937
sp3221a | TOPCon |  | TLM |  | acetic acid | 2 | 1 | [11 empty] | 155.3141 | 2.110766 | 0.7496833 | 11.01604
sp3221a | TOPCon |  | TLM |  | acetic acid | 2 | 2 | [11 empty] | 155.9976 | 2.311371 | 1.952987 | 9.678273
sp3221a | TOPCon |  | TLM |  | acetic acid | 3 | 0 | [11 empty] | 156.6803 | 2.401265 | 0.3521477 | 10.16821
sp3221a | TOPCon |  | TLM |  | acetic acid | 3 | 1 | [11 empty] | 155.1359 | 1.660118 | 0.9048714 | 9.767397
sp3221a | TOPCon |  | TLM |  | acetic acid | 3 | 2 | [11 empty] | 156.0747 | 2.088037 | 0.2438555 | 8.747345
sp3221a | TOPCon |  | TLM |  | acetic acid | 4 | 0 | [11 empty] | 155.3668 | 2.411299 | 1.22062 | 8.589341
sp3221a | TOPCon |  | TLM |  | acetic acid | 4 | 1 | [11 empty] | 155.5305 | 2.523 | 0.2812019 | 9.395446
sp3221a | TOPCon |  | TLM |  | acetic acid | 4 | 2 | [11 empty] | 155.3663 | 1.849565 | 0.5550074 | 10.29474
sp3221a | TOPCon |  | TLM |  | acetic acid | 5 | 0 | [11 empty] | 155.3555 | 1.71041 | 0.4492707 | 10.09745
sp3221a | TOPCon |  | TLM |  | acetic acid | 5 | 1 | [11 empty] | 157.2551 | 1.937041 | 0.3994428 | 10.16663
sp3221a | TOPCon |  | TLM |  | acetic acid | 5 | 2 | [11 empty] | 156.2225 | 1.199584 | 0.05513665 | 9.121012
sp3221a | TOPCon |  | TLM |  | acetic acid | 6 | 0 | [11 empty] | 156.314 | 1.675438 | 0.606441 | 10.50262
sp3221a | TOPCon |  | TLM |  | acetic acid | 6 | 1 | [11 empty] | 155.9787 | 2.191445 | 0.6651558 | 9.083196
sp3221a | TOPCon |  | TLM |  | acetic acid | 6 | 2 | [11 empty] | 154.8246 | 2.134994 | 1.280973 | 9.730941
sp3221a | TOPCon |  | TLM |  | acetic acid | 7 | 0 | [11 empty] | 155.8753 | 1.583276 | 1.248761 | 9.558194
sp3221a | TOPCon |  | TLM |  | acetic acid | 7 | 1 | [11 empty] | 156.2482 | 1.851668 | 0.5228841 | 9.468257
sp3221a | TOPCon |  | TLM |  | acetic acid | 7 | 2 | [11 empty] | 155.1887 | 1.278365 | 0.7629175 | 10.30011
sp3221a | TOPCon |  | TLM |  | acetic acid | 8 | 0 | [11 empty] | 156.139 | 2.068844 | 0.6380898 | 9.126076
sp3221a | TOPCon |  | TLM |  | acetic acid | 8 | 1 | [11 empty] | 155.9954 | 1.639121 | 0.6275883 | 8.771604
sp3221a | TOPCon |  | TLM |  | acetic acid | 8 | 2 | [11 empty] | 156.6267 | 1.53015 | 1.319854 | 9.524885
sp3222a | TOPCon |  | TLM |  | acetic acid | 0 | 0 | [11 empty] | 155.2552 | 1.153328 | 0.9366815 | 11.45594
sp3222a | TOPCon |  | TLM |  | acetic acid | 0 | 1 | [11 empty] | 156.4717 | 1.254473 | 0.4464426 | 10.58147
sp3222a | TOPCon |  | TLM |  | acetic acid | 0 | 2 | [11 empty] | 155.7951 | 0.9471833 | 0.2281848 | 10.66043
sp3222a | TOPCon |  | TLM |  | acetic acid | 1 | 0 | [11 empty] | 155.2969 | 1.929955 | 0.8986908 | 10.20601
sp3222a | TOPCon |  | TLM |  | acetic acid | 1 | 1 | [11 empty] | 156.0315 | 1.902498 | 0.7486415 | 11.03207
sp3222a | TOPCon |  | TLM |  | acetic acid | 1 | 2 | [11 empty] | 156.1582 | 0.8213564 | 0.0374585 | 12.17708
sp3222a | TOPCon |  | TLM |  | acetic acid | 2 | 0 | [11 empty] | 155.97 | 1.80565 | 0.1096322 | 11.20397
sp3222a | TOPCon |  | TLM |  | acetic acid | 2 | 1 | [11 empty] | 155.0506 | 2.246602 | 0.8122361 | 10.29879
sp3222a | TOPCon |  | TLM |  | acetic acid | 2 | 2 | [11 empty] | 155.3508 | 2.453262 | 0.4122768 | 11.39874
sp3222a | TOPCon |  | TLM |  | acetic acid | 3 | 0 | [11 empty] | 155.5647 | 2.932722 | 0.2320755 | 10.54997
sp3222a | TOPCon |  | TLM |  | acetic acid | 3 | 1 | [11 empty] | 155.5443 | 0.860759 | 0.9024645 | 11.48011
sp3222a | TOPCon |  | TLM |  | acetic acid | 3 | 2 | [11 empty] | 155.9793 | 2.910176 | 0.4750396 | 11.16782
sp3222a | TOPCon |  | TLM |  | acetic acid | 4 | 0 | [11 empty] | 154.4088 | 1.112041 | 0.9613853 | 9.055418
sp3222a | TOPCon |  | TLM |  | acetic acid | 4 | 1 | [11 empty] | 155.7008 | 0.9809989 | 0.1559911 | 10.1219
sp3222a | TOPCon |  | TLM |  | acetic acid | 4 | 2 | [11 empty] | 155.3575 | 1.486745 | 0.8535419 | 11.19356
sp3222a | TOPCon |  | TLM |  | acetic acid | 5 | 0 | [11 empty] | 155.0058 | 0.9367212 | 0.1133447 | 10.70756
sp3222a | TOPCon |  | TLM |  | acetic acid | 5 | 1 | [11 empty] | 155.0586 | 1.476329 | 0.6052371 | 10.06108
sp3222a | TOPCon |  | TLM |  | acetic acid | 5 | 2 | [11 empty] | 155.349 | 0.5308125 | 0.6247579 | 10.27567
sp3222a | TOPCon |  | TLM |  | acetic acid | 6 | 0 | [11 empty] | 153.4364 | 1.075541 | 0.2568837 | 9.525716
sp3222a | TOPCon |  | TLM |  | acetic acid | 6 | 1 | [11 empty] | 155.0313 | 1.913925 | 0.9640191 | 10.52554
sp3222a | TOPCon |  | TLM |  | acetic acid | 6 | 2 | [11 empty] | 154.9353 | 1.175471 | 0.01936636 | 11.79003
sp3222a | TOPCon |  | TLM |  | acetic acid | 7 | 0 | [11 empty] | 155.66 | 1.234733 | 0.319754 | 10.96686
sp3222a | TOPCon |  | TLM |  | acetic acid | 7 | 1 | [11 empty] | 154.9239 | 1.418247 | 0.2089734 | 11.72888
sp3222a | TOPCon |  | TLM |  | acetic acid | 7 | 2 | [11 empty] | 155.2487 | 1.800719 | 0.5001814 | 11.00946
sp3222a | TOPCon |  | TLM |  | acetic acid | 8 | 0 | [11 empty] | 156.1652 | 0.1964813 | 0.4929244 | 11.03926
sp3222a | TOPCon |  | TLM |  | acetic acid | 8 | 1 | [11 empty] | 155.8639 | 1.428343 | 0.02934527 | 11.55989
sp3222a | TOPCon |  | TLM |  | acetic acid | 8 | 2 | [11 empty] | 155.8132 | 0.9593784 | 0.2417046 | 10.68164
sp3225a | TOPCon |  | TLM |  | DI water | 0 | 0 | [11 empty] | 166.6261 | 1.859597 | 0.3345423 | 13.33272
sp3225a | TOPCon |  | TLM |  | DI water | 0 | 1 | [11 empty] | 166.5164 | 1.433261 | 0.6881624 | 12.45403
sp3225a | TOPCon |  | TLM |  | DI water | 0 | 2 | [11 empty] | 165.4765 | 2.002842 | 1.215173 | 12.02941
sp3225a | TOPCon |  | TLM |  | DI water | 1 | 0 | [11 empty] | 166.5006 | 0.8268872 | 0.2241222 | 12.68533
sp3225a | TOPCon |  | TLM |  | DI water | 1 | 1 | [11 empty] | 165.2974 | 0.2502837 | 0.06377195 | 13.87593
sp3225a | TOPCon |  | TLM |  | DI water | 1 | 2 | [11 empty] | 165.2424 | 1.072931 | 0.4338696 | 13.63244
sp3225a | TOPCon |  | TLM |  | DI water | 2 | 0 | [11 empty] | 165.4103 | 0.8889207 | 0.8051641 | 12.11163
sp3225a | TOPCon |  | TLM |  | DI water | 2 | 1 | [11 empty] | 165.2906 | 1.342713 | 1.401231 | 12.07504
sp3225a | TOPCon |  | TLM |  | DI water | 2 | 2 | [11 empty] | 165.231 | 0.9743956 | 1.3241 | 13.68705
sp3225a | TOPCon |  | TLM |  | DI water | 3 | 0 | [11 empty] | 166.0977 | 1.853785 | 0.9268778 | 12.06624
sp3225a | TOPCon |  | TLM |  | DI water | 3 | 1 | [11 empty] | 165.4421 | 1.174534 | 0.8797607 | 13.1519
sp3225a | TOPCon |  | TLM |  | DI water | 3 | 2 | [11 empty] | 165.8133 | 1.464027 | 1.578754 | 12.40915
sp3225a | TOPCon |  | TLM |  | DI water | 4 | 0 | [11 empty] | 165.9938 | 1.438752 | 0.6474959 | 13.85301
sp3225a | TOPCon |  | TLM |  | DI water | 4 | 1 | [11 empty] | 165.5692 | 1.463384 | 0.8547677 | 12.27728
sp3225a | TOPCon |  | TLM |  | DI water | 4 | 2 | [11 empty] | 164.6727 | 1.318788 | 0.2166048 | 13.54038
sp3225a | TOPCon |  | TLM |  | DI water | 5 | 0 | [11 empty] | 164.3901 | 1.64171 | 0.5006265 | 12.87777
sp3225a | TOPCon |  | TLM |  | DI water | 5 | 1 | [11 empty] | 165.3812 | 0.779581 | 0.05301812 | 12.92221
sp3225a | TOPCon |  | TLM |  | DI water | 5 | 2 | [11 empty] | 165.17 | 2.228329 | 0.3922772 | 11.45536
sp3225a | TOPCon |  | TLM |  | DI water | 6 | 0 | [11 empty] | 165.3107 | 1.118599 | 0.4084405 | 11.27184
sp3225a | TOPCon |  | TLM |  | DI water | 6 | 1 | [11 empty] | 165.2424 | 0.409091 | 1.639671 | 12.58019
sp3225a | TOPCon |  | TLM |  | DI water | 6 | 2 | [11 empty] | 166.9582 | 1.398842 | 0.4219651 | 12.88872
sp3225a | TOPCon |  | TLM |  | DI water | 7 | 0 | [11 empty] | 164.3451 | 0.6829343 | 1.116359 | 11.95313
sp3225a | TOPCon |  | TLM |  | DI water | 7 | 1 | [11 empty] | 163.9097 | 1.683834 | 0.05117118 | 11.97722
sp3225a | TOPCon |  | TLM |  | DI water | 7 | 2 | [11 empty] | 165.4424 | 2.703053 | 0.1326161 | 13.06633
sp3225a | TOPCon |  | TLM |  | DI water | 8 | 0 | [11 empty] | 164.9446 | 0.6955758 | 0.5688229 | 13.03725
sp3225a | TOPCon |  | TLM |  | DI water | 8 | 1 | [11 empty] | 165.4016 | 1.434079 | 0.1816143 | 12.57485
sp3225a | TOPCon |  | TLM |  | DI water | 8 | 2 | [11 empty] | 165.5784 | 0.05607971 | 0.6561299 | 13.18069
sp3229a | TOPCon |  | TLM |  | DI water | 0 | 0 | [11 empty] | 164.5835 | 2.257231 | 0.7063944 | 11.13448
sp3229a | TOPCon |  | TLM |  | DI water | 0 | 1 | [11 empty] | 166.0728 | 2.738869 | 1.543834 | 11.45166
sp3229a | TOPCon |  | TLM |  | DI water | 0 | 2 | [11 empty] | 166.0585 | 1.614187 | 0.2294542 | 12.26126
sp3229a | TOPCon |  | TLM |  | DI water | 1 | 0 | [11 empty] | 165.2638 | 4.069659 | 0.02979301 | 11.04998
sp3229a | TOPCon |  | TLM |  | DI water | 1 | 1 | [11 empty] | 165.5517 | 1.718714 | 0.4930077 | 12.71218
sp3229a | TOPCon |  | TLM |  | DI water | 1 | 2 | [11 empty] | 166.6988 | 2.395845 | 1.153666 | 12.73881
sp3229a | TOPCon |  | TLM |  | DI water | 2 | 0 | [11 empty] | 166.2867 | 2.556764 | 0.3006159 | 12.34952
sp3229a | TOPCon |  | TLM |  | DI water | 2 | 1 | [11 empty] | 166.2016 | 3.840576 | 0.2905194 | 11.39364
sp3229a | TOPCon |  | TLM |  | DI water | 2 | 2 | [11 empty] | 166.3366 | 1.703803 | 0.2525252 | 13.04448
sp3229a | TOPCon |  | TLM |  | DI water | 3 | 0 | [11 empty] | 166.1655 | 3.857446 | 1.08526 | 13.44814
sp3229a | TOPCon |  | TLM |  | DI water | 3 | 1 | [11 empty] | 166.9247 | 3.047938 | 1.558357 | 12.20066
sp3229a | TOPCon |  | TLM |  | DI water | 3 | 2 | [11 empty] | 166.1858 | 2.823485 | 0.6067487 | 12.44054
sp3229a | TOPCon |  | TLM |  | DI water | 4 | 0 | [11 empty] | 165.112 | 1.868343 | 0.3132001 | 12.20673
sp3229a | TOPCon |  | TLM |  | DI water | 4 | 1 | [11 empty] | 167.1503 | 2.895155 | 0.7851731 | 12.42363
sp3229a | TOPCon |  | TLM |  | DI water | 4 | 2 | [11 empty] | 166.3188 | 2.0407 | 1.255038 | 11.99468
sp3229a | TOPCon |  | TLM |  | DI water | 5 | 0 | [11 empty] | 165.6555 | 3.324198 | 1.072656 | 12.02077
sp3229a | TOPCon |  | TLM |  | DI water | 5 | 1 | [11 empty] | 165.2171 | 1.847301 | 0.1153473 | 12.64136
sp3229a | TOPCon |  | TLM |  | DI water | 5 | 2 | [11 empty] | 166.3057 | 2.413517 | 0.2683726 | 13.5917
sp3229a | TOPCon |  | TLM |  | DI water | 6 | 0 | [11 empty] | 165.937 | 2.091721 | 0.3657316 | 11.08954
sp3229a | TOPCon |  | TLM |  | DI water | 6 | 1 | [11 empty] | 167.0533 | 1.806436 | 0.5229458 | 11.94507
sp3229a | TOPCon |  | TLM |  | DI water | 6 | 2 | [11 empty] | 165.7861 | 2.947473 | 0.4567449 | 11.23448
sp3229a | TOPCon |  | TLM |  | DI water | 7 | 0 | [11 empty] | 165.4317 | 2.781604 | 0.9702358 | 13.03432
sp3229a | TOPCon |  | TLM |  | DI water | 7 | 1 | [11 empty] | 166.5756 | 3.226148 | 0.03703879 | 11.59568
sp3229a | TOPCon |  | TLM |  | DI water | 7 | 2 | [11 empty] | 166.5951 | 1.253484 | 0.5185721 | 11.03107
sp3229a | TOPCon |  | TLM |  | DI water | 8 | 0 | [11 empty] | 166.0657 | 3.100554 | 0.7980202 | 12.37479
sp3229a | TOPCon |  | TLM |  | DI water | 8 | 1 | [11 empty] | 166.4008 | 4.051798 | 1.411731 | 13.10483
sp3229a | TOPCon |  | TLM |  | DI water | 8 | 2 | [11 empty] | 165.9295 | 2.100119 | 0.01843867 | 12.39156
A47 | AlBSF |  | TLM |  | acetic acid | 0 | 0 | [11 empty] | 60.37007625 | 0.619884375 | 0.006705906 | 2.658726
A47 | AlBSF |  | TLM |  | acetic acid | 0 | 1 | [11 empty] | 60.34986 | 0.6221452 | 0.00673282 | 2.67517
A47 | AlBSF |  | TLM |  | acetic acid | 0 | 2 | [11 empty] | 60.37559 | 0.6165098 | 0.006669279 | 2.635094
A47 | AlBSF |  | TLM |  | acetic acid | 1 | 0 | [11 empty] | 60.979875 | 0.6887604 | 0.007451006 | 2.95414
A47 | AlBSF |  | TLM |  | acetic acid | 1 | 1 | [11 empty] | 60.95945625 | 0.6912724 | 0.007480911 | 2.972411
A47 | AlBSF |  | TLM |  | acetic acid | 1 | 2 | [11 empty] | 60.98544375 | 0.6850109375 | 0.00741031 | 2.927883
A47 | AlBSF |  | TLM |  | acetic acid | 2 | 0 | [11 empty] | 60.71731875 | 0.7150214 | 0.007770805 | 3.147532
A47 | AlBSF |  | TLM |  | acetic acid | 2 | 1 | [11 empty] | 60.73485 | 0.7116333 | 0.00773185 | 3.123079
A47 | AlBSF |  | TLM |  | acetic acid | 2 | 2 | [11 empty] | 60.7179375 | 0.7190885 | 0.007814994 | 3.176285
A47 | AlBSF |  | TLM |  | acetic acid | 3 | 0 | [11 empty] | 59.87169375 | 0.9526151 | 0.01049788 | 4.890458
A47 | AlBSF |  | TLM |  | acetic acid | 3 | 1 | [11 empty] | 59.86385625 | 0.9576390625 | 0.01055511 | 4.92745
A47 | AlBSF |  | TLM |  | acetic acid | 3 | 2 | [11 empty] | 59.87458125 | 0.9537411 | 0.01050984 | 4.898579
A47 | AlBSF |  | TLM |  | acetic acid | 4 | 0 | [11 empty] | 62.42836875 | 1.582921 | 0.01672703 | 9.358092
A47 | AlBSF |  | TLM |  | acetic acid | 4 | 1 | [11 empty] | 62.50426875 | 1.568121 | 0.01655245 | 9.250621
A47 | AlBSF |  | TLM |  | acetic acid | 4 | 2 | [11 empty] | 62.476425 | 1.57341 | 0.01661369 | 9.288912
A47 | AlBSF |  | TLM |  | acetic acid | 5 | 0 | [11 empty] | 61.6477125 | 3.455153125 | 0.03698994 | 22.26424
A47 | AlBSF |  | TLM |  | acetic acid | 5 | 1 | [11 empty] | 61.7153625 | 3.350374 | 0.03581913 | 21.55534
A47 | AlBSF |  | TLM |  | acetic acid | 5 | 2 | [11 empty] | 60.928725 | 3.57370625 | 0.03871117 | 23.07545
A47 | AlBSF |  | TLM |  | acetic acid | 6 | 0 | [11 empty] | 63.111675 | 4.44799375 | 0.04650985 | 28.9126
A47 | AlBSF |  | TLM |  | acetic acid | 6 | 1 | [11 empty] | 63.5353125 | 4.465453125 | 0.04628516 | 29.02183
A47 | AlBSF |  | TLM |  | acetic acid | 6 | 2 | [11 empty] | 63.623175 | 4.23541 | 0.04387905 | 27.4796
A47 | AlBSF |  | TLM |  | acetic acid | 7 | 0 | [11 empty] | 64.459725 | 4.76158125 | 0.04856688 | 30.98973
A47 | AlBSF |  | TLM |  | acetic acid | 7 | 1 | [11 empty] | 63.0848625 | 5.073582 | 0.05279496 | 33.09085
A47 | AlBSF |  | TLM |  | acetic acid | 7 | 2 | [11 empty] | 64.4345625 | 4.920765625 | 0.05022321 | 32.05456
A47 | AlBSF |  | TLM |  | acetic acid | 8 | 0 | [11 empty] | 65.18985 | 5.025446 | 0.05069327 | 32.74431
A47 | AlBSF |  | TLM |  | acetic acid | 8 | 1 | [11 empty] | 65.4885 | 4.482333 | 0.04503456 | 29.10658
A47 | AlBSF |  | TLM |  | acetic acid | 8 | 2 | [11 empty] | 65.51985 | 4.124696 | 0.0413369 | 26.70408
A48 | AlBSF |  | TLM |  | acetic acid | 0 | 0 | [11 empty] | 58.15362 | 0.465426 | 0.005229136 | 1.56362
A48 | AlBSF |  | TLM |  | acetic acid | 0 | 1 | [11 empty] | 58.11544 | 0.4758788125 | 0.005350045 | 1.6289
A48 | AlBSF |  | TLM |  | acetic acid | 0 | 2 | [11 empty] | 58.15668375 | 0.467409 | 0.005250968 | 1.575671
A48 | AlBSF |  | TLM |  | acetic acid | 1 | 0 | [11 empty] | 58.74103125 | 0.4749245 | 0.005335853 | 1.59553
A48 | AlBSF |  | TLM |  | acetic acid | 1 | 1 | [11 empty] | 58.7024625 | 0.485590625 | 0.00545923 | 1.662143
A48 | AlBSF |  | TLM |  | acetic acid | 1 | 2 | [11 empty] | 58.744125 | 0.4769479 | 0.005358131 | 1.607827
A48 | AlBSF |  | TLM |  | acetic acid | 2 | 0 | [11 empty] | 60.25861875 | 0.629213 | 0.00689099 | 2.563861
A48 | AlBSF |  | TLM |  | acetic acid | 2 | 1 | [11 empty] | 60.2382 | 0.6336 | 0.006941304 | 2.594505
A48 | AlBSF |  | TLM |  | acetic acid | 2 | 2 | [11 empty] | 60.26233125 | 0.6300745 | 0.006900045 | 2.569664
A48 | AlBSF |  | TLM |  | acetic acid | 3 | 0 | [11 empty] | 60.555825 | 1.130548 | 0.01232188 | 6.164215
A48 | AlBSF |  | TLM |  | acetic acid | 3 | 1 | [11 empty] | 60.5257125 | 1.132778125 | 0.01235231 | 6.181451
A48 | AlBSF |  | TLM |  | acetic acid | 3 | 2 | [11 empty] | 60.547575 | 1.131277 | 0.0123315 | 6.169797
A48 | AlBSF |  | TLM |  | acetic acid | 4 | 0 | [11 empty] | 59.8756125 | 1.193082 | 0.01314964 | 6.640926
A48 | AlBSF |  | TLM |  | acetic acid | 4 | 1 | [11 empty] | 59.86715625 | 1.196352 | 0.0131879 | 6.664956
A48 | AlBSF |  | TLM |  | acetic acid | 4 | 2 | [11 empty] | 59.8178625 | 1.205436 | 0.01329929 | 6.73246
A48 | AlBSF |  | TLM |  | acetic acid | 5 | 0 | [11 empty] | 61.37731875 | 2.057855 | 0.02206992 | 12.72284
A48 | AlBSF |  | TLM |  | acetic acid | 5 | 1 | [11 empty] | 61.43465625 | 2.045935 | 0.02192563 | 12.63874
A48 | AlBSF |  | TLM |  | acetic acid | 5 | 2 | [11 empty] | 61.40866875 | 2.050488 | 0.02197917 | 12.67076
A48 | AlBSF |  | TLM |  | acetic acid | 6 | 0 | [11 empty] | 59.3703 | 2.144025 | 0.02383149 | 13.37465
A48 | AlBSF |  | TLM |  | acetic acid | 6 | 1 | [11 empty] | 59.4688875 | 2.103814 | 0.02334654 | 13.09403
A48 | AlBSF |  | TLM |  | acetic acid | 6 | 2 | [11 empty] | 59.494875 | 2.093323 | 0.02321965 | 13.0207
A48 | AlBSF |  | TLM |  | acetic acid | 7 | 0 | [11 empty] | 58.8600375 | 3.824826 | 0.04274334 | 24.79315
A48 | AlBSF |  | TLM |  | acetic acid | 7 | 1 | [11 empty] | 59.6074875 | 3.72653 | 0.04117936 | 24.12277
A48 | AlBSF |  | TLM |  | acetic acid | 7 | 2 | [11 empty] | 59.6058375 | 3.650143 | 0.04041353 | 23.61102
A48 | AlBSF |  | TLM |  | acetic acid | 8 | 0 | [11 empty] | 59.5035375 | 5.254493 | 0.05822824 | 34.34268
A48 | AlBSF |  | TLM |  | acetic acid | 8 | 1 | [11 empty] | 59.8945875 | 4.995746875 | 0.05500031 | 32.61335
A48 | AlBSF |  | TLM |  | acetic acid | 8 | 2 | [11 empty] | 60.6172875 | 4.73243 | 0.05147767 | 30.84699
A50 | AlBSF |  | TLM |  | acetic acid | 0 | 0 | [11 empty] | 51.498414 | 0.594036 | 0.007573436 | 2.638761
A50 | AlBSF |  | TLM |  | acetic acid | 0 | 1 | [11 empty] | 51.52653 | 0.6146215 | 0.007831737 | 2.7843
A50 | AlBSF |  | TLM |  | acetic acid | 0 | 2 | [11 empty] | 51.49205 | 0.6260695 | 0.007982559 | 2.867075
A50 | AlBSF |  | TLM |  | acetic acid | 1 | 0 | [11 empty] | 51.7572 | 0.6187875 | 0.007888996 | 2.74871
A50 | AlBSF |  | TLM |  | acetic acid | 1 | 1 | [11 empty] | 51.78545625 | 0.6402307 | 0.008158059 | 2.900312
A50 | AlBSF |  | TLM |  | acetic acid | 1 | 2 | [11 empty] | 51.75080625 | 0.6521557 | 0.008315166 | 2.986536
A50 | AlBSF |  | TLM |  | acetic acid | 2 | 0 | [11 empty] | 52.36460625 | 0.4819307 | 0.006073712 | 1.793505
A50 | AlBSF |  | TLM |  | acetic acid | 2 | 1 | [11 empty] | 52.38110625 | 0.4785974 | 0.006029214 | 1.771212
A50 | AlBSF |  | TLM |  | acetic acid | 2 | 2 | [11 empty] | 52.3623375 | 0.481226 | 0.00606453 | 1.788837
A50 | AlBSF |  | TLM |  | acetic acid | 3 | 0 | [11 empty] | 52.3908 | 0.8785875 | 0.01106656 | 4.607876
A50 | AlBSF |  | TLM |  | acetic acid | 3 | 1 | [11 empty] | 52.3887375 | 0.882384375 | 0.01111505 | 4.635671
A50 | AlBSF |  | TLM |  | acetic acid | 3 | 2 | [11 empty] | 52.4250375 | 0.8684927 | 0.01093189 | 4.533023
A50 | AlBSF |  | TLM |  | acetic acid | 4 | 0 | [11 empty] | 52.75359375 | 1.156607 | 0.01445688 | 6.611342
A50 | AlBSF |  | TLM |  | acetic acid | 4 | 1 | [11 empty] | 52.79030625 | 1.146927 | 0.01432589 | 6.540411
A50 | AlBSF |  | TLM |  | acetic acid | 4 | 2 | [11 empty] | 52.80495 | 1.142142 | 0.01426262 | 6.505502
A50 | AlBSF |  | TLM |  | acetic acid | 5 | 0 | [11 empty] | 51.48 | 0.9555625 | 0.01225079 | 5.200031
A50 | AlBSF |  | TLM |  | acetic acid | 5 | 1 | [11 empty] | 51.48886875 | 0.949213 | 0.0121673 | 5.153542
A50 | AlBSF |  | TLM |  | acetic acid | 5 | 2 | [11 empty] | 51.548475 | 0.9326021 | 0.01194055 | 5.030615
A50 | AlBSF |  | TLM |  | acetic acid | 6 | 0 | [11 empty] | 52.57333125 | 1.851095 | 0.02321032 | 11.51349
A50 | AlBSF |  | TLM |  | acetic acid | 6 | 1 | [11 empty] | 52.61540625 | 1.842539 | 0.02308214 | 11.45302
A50 | AlBSF |  | TLM |  | acetic acid | 6 | 2 | [11 empty] | 52.59766875 | 1.842155 | 0.02308921 | 11.45103
A50 | AlBSF |  | TLM |  | acetic acid | 7 | 0 | [11 empty] | 51.7468875 | 1.507896875 | 0.01923171 | 9.142624
A50 | AlBSF |  | TLM |  | acetic acid | 7 | 1 | [11 empty] | 51.66975 | 1.4529375 | 0.018559 | 8.757802
A50 | AlBSF |  | TLM |  | acetic acid | 7 | 2 | [11 empty] | 51.7617375 | 1.376093 | 0.01754617 | 8.211786
A50 | AlBSF |  | TLM |  | acetic acid | 8 | 0 | [11 empty] | 54.1831125 | 2.391811 | 0.0291272 | 15.19364
A50 | AlBSF |  | TLM |  | acetic acid | 8 | 1 | [11 empty] | 54.193425 | 2.338015 | 0.02845522 | 14.82553
A50 | AlBSF |  | TLM |  | acetic acid | 8 | 2 | [11 empty] | 54.3349125 | 2.38917 | 0.02901181 | 15.17235
A51 | AlBSF |  | TLM |  | acetic acid | 0 | 0 | [11 empty] | 56.42967 | 0.5312905 | 0.006151669 | 2.072716
A51 | AlBSF |  | TLM |  | acetic acid | 0 | 1 | [11 empty] | 56.42211 | 0.5305428 | 0.006143809 | 2.067899
A51 | AlBSF |  | TLM |  | acetic acid | 0 | 2 | [11 empty] | 56.42313 | 0.5277596 | 0.006111586 | 2.049274
A51 | AlBSF |  | TLM |  | acetic acid | 1 | 0 | [11 empty] | 56.9996625 | 0.559253125 | 0.006475441 | 2.181806
A51 | AlBSF |  | TLM |  | acetic acid | 1 | 1 | [11 empty] | 56.99203125 | 0.5584661 | 0.006467167 | 2.176736
A51 | AlBSF |  | TLM |  | acetic acid | 1 | 2 | [11 empty] | 56.9930625 | 0.5555365 | 0.006433248 | 2.157131
A51 | AlBSF |  | TLM |  | acetic acid | 2 | 0 | [11 empty] | 59.28635625 | 0.6956599 | 0.00774377 | 3.055838
A51 | AlBSF |  | TLM |  | acetic acid | 2 | 1 | [11 empty] | 59.29171875 | 0.6969921875 | 0.007758015 | 3.065107
A51 | AlBSF |  | TLM |  | acetic acid | 2 | 2 | [11 empty] | 59.288625 | 0.71090625 | 0.00791281 | 3.163575
A51 | AlBSF |  | TLM |  | acetic acid | 3 | 0 | [11 empty] | 57.62521875 | 0.9405339 | 0.01077107 | 4.879919
A51 | AlBSF |  | TLM |  | acetic acid | 3 | 1 | [11 empty] | 57.63264375 | 0.9426318 | 0.01079398 | 4.895014
A51 | AlBSF |  | TLM |  | acetic acid | 3 | 2 | [11 empty] | 57.61738125 | 0.9449536 | 0.0108235 | 4.912482
A51 | AlBSF |  | TLM |  | acetic acid | 4 | 0 | [11 empty] | 59.05246875 | 1.336992 | 0.01493402 | 7.705501
A51 | AlBSF |  | TLM |  | acetic acid | 4 | 1 | [11 empty] | 59.046075 | 1.34625625 | 0.01503761 | 7.772044
A51 | AlBSF |  | TLM |  | acetic acid | 4 | 2 | [11 empty] | 59.0662875 | 1.338576 | 0.01494841 | 7.71646
A51 | AlBSF |  | TLM |  | acetic acid | 5 | 0 | [11 empty] | 59.27109375 | 1.650023 | 0.01837115 | 9.928407
A51 | AlBSF |  | TLM |  | acetic acid | 5 | 1 | [11 empty] | 59.26078125 | 1.648633 | 0.01835914 | 9.918915
A51 | AlBSF |  | TLM |  | acetic acid | 5 | 2 | [11 empty] | 59.30656875 | 1.637959 | 0.01822575 | 9.842159
A51 | AlBSF |  | TLM |  | acetic acid | 6 | 0 | [11 empty] | 59.85766875 | 1.917592 | 0.02114297 | 11.78982
A51 | AlBSF |  | TLM |  | acetic acid | 6 | 1 | [11 empty] | 59.83580625 | 1.921593 | 0.02119392 | 11.81824
A51 | AlBSF |  | TLM |  | acetic acid | 6 | 2 | [11 empty] | 59.89355625 | 1.904322 | 0.02098392 | 11.69623
A51 | AlBSF |  | TLM |  | acetic acid | 7 | 0 | [11 empty] | 59.0712375 | 5.789051 | 0.06464323 | 37.90585
A51 | AlBSF |  | TLM |  | acetic acid | 7 | 1 | [11 empty] | 55.6227375 | 3.737218 | 0.04434239 | 24.25582
A51 | AlBSF |  | TLM |  | acetic acid | 7 | 2 | [11 empty] | 55.80795 | 3.429079 | 0.04054924 | 22.184
A51 | AlBSF |  | TLM |  | acetic acid | 8 | 0 | [11 empty] | 56.696475 | 4.744602 | 0.05508662 | 30.97487
A51 | AlBSF |  | TLM |  | acetic acid | 8 | 1 | [11 empty] | 56.241075 | 5.04686 | 0.05898874 | 32.99382
A51 | AlBSF |  | TLM |  | acetic acid | 8 | 2 | [11 empty] | 56.4427875 | 5.008264 | 0.05824652 | 32.73356
A52 | AlBSF |  | TLM |  | DI water | 0 | 0 | [11 empty] | 54.36238 | 0.5239323 | 0.006353101 | 1.033704
A52 | AlBSF |  | TLM |  | DI water | 0 | 1 | [11 empty] | 54.33806 | 0.5308868 | 0.006439695 | 1.033677
A52 | AlBSF |  | TLM |  | DI water | 0 | 2 | [11 empty] | 54.35784 | 0.5273945 | 0.006395214 | 1.056075
A52 | AlBSF |  | TLM |  | DI water | 1 | 0 | [11 empty] | 54.41679375 | 0.5244568 | 0.00635946 | 2.019484
A52 | AlBSF |  | TLM |  | DI water | 1 | 1 | [11 empty] | 54.39245625 | 0.5314182 | 0.006446141 | 2.066462
A52 | AlBSF |  | TLM |  | DI water | 1 | 2 | [11 empty] | 54.41225625 | 0.5279224 | 0.006401616 | 2.042611
A52 | AlBSF |  | TLM |  | DI water | 2 | 0 | [11 empty] | 54.23795 | 0.2341769 | 0.002846557 | 0.4391736
A52 | AlBSF |  | TLM |  | DI water | 2 | 1 | [11 empty] | 54.233 | 0.2407019 | 0.002926368 | 0.4638929
A52 | AlBSF |  | TLM |  | DI water | 2 | 2 | [11 empty] | 54.24833 | 0.2314056 | 0.002811644 | 0.4287171
A52 | AlBSF |  | TLM |  | DI water | 3 | 0 | [11 empty] | 54.874875 | 0.5654896 | 0.006799339 | 2.283185
A52 | AlBSF |  | TLM |  | DI water | 3 | 1 | [11 empty] | 54.893025 | 0.5611688 | 0.006745356 | 2.253294
A52 | AlBSF |  | TLM |  | DI water | 3 | 2 | [11 empty] | 54.90705 | 0.5592333 | 0.006720591 | 2.239793
A52 | AlBSF |  | TLM |  | DI water | 4 | 0 | [11 empty] | 55.2655125 | 0.5373448 | 0.006414638 | 2.082129
A52 | AlBSF |  | TLM |  | DI water | 4 | 1 | [11 empty] | 55.26901875 | 0.534538 | 0.006380909 | 2.063352
A52 | AlBSF |  | TLM |  | DI water | 4 | 2 | [11 empty] | 55.24220625 | 0.5391890625 | 0.006439398 | 2.095098
A52 | AlBSF |  | TLM |  | DI water | 5 | 0 | [11 empty] | 55.23313125 | 0.5384536 | 0.006430935 | 2.090256
A52 | AlBSF |  | TLM |  | DI water | 5 | 1 | [11 empty] | 55.25086875 | 0.5333589 | 0.006368469 | 2.05588
A52 | AlBSF |  | TLM |  | DI water | 5 | 2 | [11 empty] | 55.2143625 | 0.543728125 | 0.00649637 | 2.126152
A52 | AlBSF |  | TLM |  | DI water | 6 | 0 | [11 empty] | 53.68831 | 0.2340296 | 0.002873644 | 0.4430198
A52 | AlBSF |  | TLM |  | DI water | 6 | 1 | [11 empty] | 53.67504 | 0.2365291 | 0.002905287 | 0.4526141
A52 | AlBSF |  | TLM |  | DI water | 6 | 2 | [11 empty] | 53.65675 | 0.2438614 | 0.002996559 | 0.481075
A52 | AlBSF |  | TLM |  | DI water | 7 | 0 | [11 empty] | 52.1074125 | 0.3053365 | 0.003867079 | 0.7705081
A52 | AlBSF |  | TLM |  | DI water | 7 | 1 | [11 empty] | 52.0587375 | 0.3143844 | 0.003985539 | 0.8161022
A52 | AlBSF |  | TLM |  | DI water | 7 | 2 | [11 empty] | 52.127625 | 0.3053646 | 0.003865851 | 0.7703487
A52 | AlBSF |  | TLM |  | DI water | 8 | 0 | [11 empty] | 55.8174375 | 0.4844427 | 0.005726552 | 1.72284
A52 | AlBSF |  | TLM |  | DI water | 8 | 1 | [11 empty] | 55.8174375 | 0.484401 | 0.005726987 | 1.722795
A52 | AlBSF |  | TLM |  | DI water | 8 | 2 | [11 empty] | 55.80135 | 0.4901958 | 0.005797141 | 1.760125
A53 | AlBSF |  | TLM |  | DI water | 0 | 0 | [11 empty] | 105.9407 | 0.7555672 | 0.004682738 | 2.280862
A53 | AlBSF |  | TLM |  | DI water | 0 | 1 | [11 empty] | 105.9352 | 0.7606868 | 0.004714843 | 2.310123
A53 | AlBSF |  | TLM |  | DI water | 0 | 2 | [11 empty] | 105.8734 | 0.7711017 | 0.004782053 | 2.370872
A53 | AlBSF |  | TLM |  | DI water | 1 | 0 | [11 empty] | 106.4731 | 0.7593640625 | 0.00470627 | 2.292323
A53 | AlBSF |  | TLM |  | DI water | 1 | 1 | [11 empty] | 106.4674875 | 0.764509375 | 0.004738536 | 2.321732
A53 | AlBSF |  | TLM |  | DI water | 1 | 2 | [11 empty] | 106.4054 | 0.7749766 | 0.004806084 | 2.382786
A53 | AlBSF |  | TLM |  | DI water | 2 | 0 | [11 empty] | 109.0953 | 0.988438 | 0.005977832 | 3.634285
A53 | AlBSF |  | TLM |  | DI water | 2 | 1 | [11 empty] | 109.10295 | 0.9903083 | 0.005989071 | 3.646387
A53 | AlBSF |  | TLM |  | DI water | 2 | 2 | [11 empty] | 109.0926375 | 0.9907302 | 0.005991586 | 3.649109
A53 | AlBSF |  | TLM |  | DI water | 3 | 0 | [11 empty] | 107.3096 | 0.9613891 | 0.005912831 | 3.505315
A53 | AlBSF |  | TLM |  | DI water | 3 | 1 | [11 empty] | 107.415 | 0.942875 | 0.005792853 | 3.383585
A53 | AlBSF |  | TLM |  | DI water | 3 | 2 | [11 empty] | 107.3556 | 0.9576125 | 0.005886858 | 3.479712
A53 | AlBSF |  | TLM |  | DI water | 4 | 0 | [11 empty] | 108.08985 | 0.9732792 | 0.005942597 | 3.56239
A53 | AlBSF |  | TLM |  | DI water | 4 | 1 | [11 empty] | 108.147 | 0.9586495 | 0.005850351 | 3.466746
A53 | AlBSF |  | TLM |  | DI water | 4 | 2 | [11 empty] | 108.1199625 | 0.969424 | 0.005917523 | 3.53677
A53 | AlBSF |  | TLM |  | DI water | 5 | 0 | [11 empty] | 108.6685875 | 0.6958927 | 0.004226364 | 1.90723
A53 | AlBSF |  | TLM |  | DI water | 5 | 1 | [11 empty] | 108.719325 | 0.6951521 | 0.004219917 | 1.902536
A53 | AlBSF |  | TLM |  | DI water | 5 | 2 | [11 empty] | 108.7387125 | 0.694924 | 0.004217832 | 1.90105
A53 | AlBSF |  | TLM |  | DI water | 6 | 0 | [11 empty] | 108.0259125 | 0.9797948 | 0.005983523 | 3.605125
A53 | AlBSF |  | TLM |  | DI water | 6 | 1 | [11 empty] | 108.0624 | 0.974363 | 0.005949533 | 3.569549
A53 | AlBSF |  | TLM |  | DI water | 6 | 2 | [11 empty] | 107.9972 | 0.9903068 | 0.006049688 | 3.674399
A53 | AlBSF |  | TLM |  | DI water | 7 | 0 | [11 empty] | 108.9787875 | 0.7964719 | 0.004823373 | 2.456535
A53 | AlBSF |  | TLM |  | DI water | 7 | 1 | [11 empty] | 109.02045 | 0.7999958 | 0.004842863 | 2.476055
A53 | AlBSF |  | TLM |  | DI water | 7 | 2 | [11 empty] | 109.087275 | 0.7924604 | 0.004794135 | 2.431267
A53 | AlBSF |  | TLM |  | DI water | 8 | 0 | [11 empty] | 109.31415 | 0.7532208 | 0.004547675 | 2.205811
A53 | AlBSF |  | TLM |  | DI water | 8 | 1 | [11 empty] | 109.30425 | 0.7465208 | 0.004507475 | 2.168917
A53 | AlBSF |  | TLM |  | DI water | 8 | 2 | [11 empty] | 108.7931625 | 0.959690625 | 0.005820334 | 3.456664
B46 | monoPERC | CG_002 | TLM |  | acetic acid | 0 | 0 | [11 empty] | 144.4046944 | 1.206110491 | 0.005532076 | 4.123627631
B46 | monoPERC | CG_002 | TLM |  | acetic acid | 0 | 1 | [11 empty] | 137.7321259 | 1.174619543 | 0.005648432 | 4.08006998
B46 | monoPERC | CG_002 | TLM |  | acetic acid | 0 | 2 | [11 empty] | 136.3131777 | 1.203575296 | 0.005545788 | 4.114660881
B46 | monoPERC | CG_002 | TLM |  | acetic acid | 1 | 0 | [11 empty] | 143.2917279 | 1.263147547 | 0.00583809 | 4.496959971
B46 | monoPERC | CG_002 | TLM |  | acetic acid | 1 | 1 | [11 empty] | 139.4215635 | 1.241979272 | 0.005900472 | 4.456183291
B46 | monoPERC | CG_002 | TLM |  | acetic acid | 1 | 2 | [11 empty] | 137.0641218 | 1.25384687 | 0.00605909 | 4.585776972
B46 | monoPERC | CG_002 | TLM |  | acetic acid | 2 | 0 | [11 empty] | 148.9522 | 2.193634 | 0.009747171 | 10.50409
B46 | monoPERC | CG_002 | TLM |  | acetic acid | 2 | 1 | [11 empty] | 144.8818 | 2.16506 | 0.009889967 | 10.43032
B46 | monoPERC | CG_002 | TLM |  | acetic acid | 2 | 2 | [11 empty] | 142.6943 | 2.122371 | 0.009846527 | 10.20605
B46 | monoPERC | CG_002 | TLM |  | acetic acid | 3 | 0 | [11 empty] | 149.1057543 | 2.570961591 | 0.011407133 | 13.06410751
B46 | monoPERC | CG_002 | TLM |  | acetic acid | 3 | 1 | [11 empty] | 143.850266 | 2.472218443 | 0.011373889 | 12.55001522
B46 | monoPERC | CG_002 | TLM |  | acetic acid | 3 | 2 | [11 empty] | 143.5461523 | 2.05101692 | 0.00945981 | 9.695673336
B46 | monoPERC | CG_002 | TLM |  | acetic acid | 4 | 0 | [11 empty] | 149.5824731 | 2.484708122 | 0.010989619 | 12.46421655
B46 | monoPERC | CG_002 | TLM |  | acetic acid | 4 | 1 | [11 empty] | 143.9918619 | 2.517862437 | 0.011567822 | 12.85392285
B46 | monoPERC | CG_002 | TLM |  | acetic acid | 4 | 2 | [11 empty] | 143.7591066 | 2.049345178 | 0.009436803 | 9.677414663
B46 | monoPERC | CG_002 | TLM |  | acetic acid | 5 | 0 | [11 empty] | 148.8778558 | 2.63166176 | 0.011690303 | 13.48113215
B46 | monoPERC | CG_002 | TLM |  | acetic acid | 5 | 1 | [11 empty] | 143.4221157 | 2.57821286 | 0.01188645 | 13.27776077
B46 | monoPERC | CG_002 | TLM |  | acetic acid | 5 | 2 | [11 empty] | 143.516264 | 2.063807107 | 0.009520642 | 9.783479842
B46 | monoPERC | CG_002 | TLM |  | acetic acid | 6 | 0 | [11 empty] | 146.8234071 | 2.706389679 | 0.012184426 | 14.04513178
B46 | monoPERC | CG_002 | TLM |  | acetic acid | 6 | 1 | [11 empty] | 141.1457462 | 2.72308291 | 0.012742267 | 14.31856197
B46 | monoPERC | CG_002 | TLM |  | acetic acid | 6 | 2 | [11 empty] | 139.7353909 | 2.196598985 | 0.010406367 | 10.79907812
B46 | monoPERC | CG_002 | TLM |  | acetic acid | 7 | 0 | [11 empty] | 147.291533 | 2.640225888 | 0.011854471 | 13.58554833
B46 | monoPERC | CG_002 | TLM |  | acetic acid | 7 | 1 | [11 empty] | 141.9060305 | 2.571870051 | 0.011987152 | 13.28017656
B46 | monoPERC | CG_002 | TLM |  | acetic acid | 7 | 2 | [11 empty] | 140.1239391 | 2.145493232 | 0.010136499 | 10.43985769
B46 | monoPERC | CG_002 | TLM |  | acetic acid | 8 | 0 | [11 empty] | 147.8269076 | 2.723634179 | 0.012179123 | 14.13275466
B46 | monoPERC | CG_002 | TLM |  | acetic acid | 8 | 1 | [11 empty] | 142.5067858 | 2.63438731 | 0.012225637 | 13.68545834
B46 | monoPERC | CG_002 | TLM |  | acetic acid | 8 | 2 | [11 empty] | 142.5785178 | 2.13155753 | 0.009896533 | 10.27173753
B47 | monoPERC | CG_002 | TLM |  | DI water | 0 | 0 | [11 empty] | 147.6988 | 1.167501 | 0.005235902 | 3.823598
B47 | monoPERC | CG_002 | TLM |  | DI water | 0 | 1 | [11 empty] | 145.5393299 | 1.18267555 | 0.005382604 | 3.958664516
B47 | monoPERC | CG_002 | TLM |  | DI water | 0 | 2 | [11 empty] | 144.4670863 | 1.16698181 | 0.005350732 | 3.888007888
B47 | monoPERC | CG_002 | TLM |  | DI water | 1 | 0 | [11 empty] | 156.2935 | 1.311169 | 0.00555697 | 4.49825
B47 | monoPERC | CG_002 | TLM |  | DI water | 1 | 1 | [11 empty] | 151.9784 | 1.299877 | 0.005665534 | 4.525462
B47 | monoPERC | CG_002 | TLM |  | DI water | 1 | 2 | [11 empty] | 149.5574 | 1.275382 | 0.005648755 | 4.430263
B47 | monoPERC | CG_002 | TLM |  | DI water | 2 | 0 | [11 empty] | 156.1254 | 1.262489 | 0.005356417 | 4.209712
B47 | monoPERC | CG_002 | TLM |  | DI water | 2 | 1 | [11 empty] | 151.7841 | 1.272514 | 0.005553367 | 4.36347
B47 | monoPERC | CG_002 | TLM |  | DI water | 2 | 2 | [11 empty] | 149.5313 | 1.248199 | 0.005529324 | 4.265897
B47 | monoPERC | CG_002 | TLM |  | DI water | 3 | 0 | [11 empty] | 158.042 | 1.255943 | 0.005264024 | 4.130798
B47 | monoPERC | CG_002 | TLM |  | DI water | 3 | 1 | [11 empty] | 152.0718 | 1.299533 | 0.005660554 | 4.521267
B47 | monoPERC | CG_002 | TLM |  | DI water | 3 | 2 | [11 empty] | 150.1589 | 1.227105 | 0.005413159 | 4.125556
B47 | monoPERC | CG_002 | TLM |  | DI water | 4 | 0 | [11 empty] | 152.55 | 1.26389 | 0.005488041 | 4.294702
B47 | monoPERC | CG_002 | TLM |  | DI water | 4 | 1 | [11 empty] | 150.4653 | 1.225255 | 0.005393996 | 4.107966
B47 | monoPERC | CG_002 | TLM |  | DI water | 4 | 2 | [11 empty] | 149.1539 | 1.24055 | 0.005509343 | 4.227986
B47 | monoPERC | CG_002 | TLM |  | DI water | 5 | 0 | [11 empty] | 158.0121 | 1.258234 | 0.005274621 | 4.144934
B47 | monoPERC | CG_002 | TLM |  | DI water | 5 | 1 | [11 empty] | 152.4155 | 1.245946 | 0.005414899 | 4.189947
B47 | monoPERC | CG_002 | TLM |  | DI water | 5 | 2 | [11 empty] | 150.2225 | 1.228551 | 0.005417246 | 4.132844
B47 | monoPERC | CG_002 | TLM |  | DI water | 6 | 0 | [11 empty] | 157.4368 | 1.304195 | 0.005487273 | 4.431179
B47 | monoPERC | CG_002 | TLM |  | DI water | 6 | 1 | [11 empty] | 149.6882 | 1.2528 | 0.00554389 | 4.290263
B47 | monoPERC | CG_002 | TLM |  | DI water | 6 | 2 | [11 empty] | 148.276 | 1.271887 | 0.005681957 | 4.437669
B47 | monoPERC | CG_002 | TLM |  | DI water | 7 | 0 | [11 empty] | 152.1801 | 1.263294 | 0.005498784 | 4.299148
B47 | monoPERC | CG_002 | TLM |  | DI water | 7 | 1 | [11 empty] | 150.1029 | 1.242712 | 0.005484052 | 4.22037
B47 | monoPERC | CG_002 | TLM |  | DI water | 7 | 2 | [11 empty] | 148.743 | 1.241165 | 0.005527304 | 4.240669
B47 | monoPERC | CG_002 | TLM |  | DI water | 8 | 0 | [11 empty] | 157.5974 | 1.296822 | 0.005450693 | 4.383409
B47 | monoPERC | CG_002 | TLM |  | DI water | 8 | 1 | [11 empty] | 150.002 | 1.253003 | 0.005533188 | 4.284612
B47 | monoPERC | CG_002 | TLM |  | DI water | 8 | 2 | [11 empty] | 148.459 | 1.268172 | 0.005658375 | 4.410875
B48 | monoPERC | CG_002 | TLM |  | acetic acid | 0 | 0 | [11 empty] | 150.0446213 | 1.390802369 | 0.006137711 | 5.13347877
B48 | monoPERC | CG_002 | TLM |  | acetic acid | 0 | 1 | [11 empty] | 144.9512772 | 1.373297462 | 0.00627315 | 5.1469125
B48 | monoPERC | CG_002 | TLM |  | acetic acid | 0 | 2 | [11 empty] | 142.6495025 | 1.435555838 | 0.006663962 | 5.60423693
B48 | monoPERC | CG_002 | TLM |  | acetic acid | 1 | 0 | [11 empty] | 148.403 | 2.152612 | 0.009603043 | 10.24254
B48 | monoPERC | CG_002 | TLM |  | acetic acid | 1 | 1 | [11 empty] | 144.5717 | 2.045716 | 0.009366053 | 9.628188
B48 | monoPERC | CG_002 | TLM |  | acetic acid | 1 | 2 | [11 empty] | 142.4664 | 2.007104 | 0.009326923 | 9.428852
B48 | monoPERC | CG_002 | TLM |  | acetic acid | 2 | 0 | [11 empty] | 157.9859 | 3.00805 | 0.01261209 | 15.77069
B48 | monoPERC | CG_002 | TLM |  | acetic acid | 2 | 1 | [11 empty] | 153.7642 | 2.938414 | 0.01265838 | 15.4218
B48 | monoPERC | CG_002 | TLM |  | acetic acid | 2 | 2 | [11 empty] | 151.6683 | 2.867701 | 0.01252447 | 15.00456
B48 | monoPERC | CG_002 | TLM |  | acetic acid | 3 | 0 | [11 empty] | 150.8389 | 3.426712 | 0.0150482 | 18.77772
B48 | monoPERC | CG_002 | TLM |  | acetic acid | 3 | 1 | [11 empty] | 148.8214 | 3.384216 | 0.01506305 | 18.54879
B48 | monoPERC | CG_002 | TLM |  | acetic acid | 3 | 2 | [11 empty] | 147.6969 | 3.335821 | 0.01496069 | 18.25658
B48 | monoPERC | CG_002 | TLM |  | acetic acid | 4 | 0 | [11 empty] | 158.0532 | 3.503855 | 0.01467286 | 19.09395
B48 | monoPERC | CG_002 | TLM |  | acetic acid | 4 | 1 | [11 empty] | 152.4753 | 3.388032 | 0.01470499 | 18.47185
B48 | monoPERC | CG_002 | TLM |  | acetic acid | 4 | 2 | [11 empty] | 150.243 | 3.355362 | 0.01477872 | 18.31416
B48 | monoPERC | CG_002 | TLM |  | acetic acid | 5 | 0 | [11 empty] | 156.981 | 3.933828 | 0.01656682 | 21.97265
B48 | monoPERC | CG_002 | TLM |  | acetic acid | 5 | 1 | [11 empty] | 151.4927 | 3.785635 | 0.01653417 | 21.13727
B48 | monoPERC | CG_002 | TLM |  | acetic acid | 5 | 2 | [11 empty] | 149.2361 | 3.758127 | 0.01665751 | 21.01212
B48 | monoPERC | CG_002 | TLM |  | acetic acid | 6 | 0 | [11 empty] | 155.9778 | 3.842953 | 0.01630537 | 21.40186
B48 | monoPERC | CG_002 | TLM |  | acetic acid | 6 | 1 | [11 empty] | 150.2598 | 3.75748 | 0.01653729 | 20.98079
B48 | monoPERC | CG_002 | TLM |  | acetic acid | 6 | 2 | [11 empty] | 148.2778 | 3.691233 | 0.01645433 | 20.5918
B48 | monoPERC | CG_002 | TLM |  | acetic acid | 7 | 0 | [11 empty] | 154.0455 | 4.890889 | 0.02098138 | 28.2999
B48 | monoPERC | CG_002 | TLM |  | acetic acid | 7 | 1 | [11 empty] | 147.9584 | 4.873491 | 0.02172854 | 28.31405
B48 | monoPERC | CG_002 | TLM |  | acetic acid | 7 | 2 | [11 empty] | 145.8868 | 4.814781 | 0.02178299 | 27.98082
B48 | monoPERC | CG_002 | TLM |  | acetic acid | 8 | 0 | [11 empty] | 155.2474 | 5.425492 | 0.02299043 | 31.71166
B48 | monoPERC | CG_002 | TLM |  | acetic acid | 8 | 1 | [11 empty] | 150.0114 | 5.187236 | 0.02275344 | 30.28694
B48 | monoPERC | CG_002 | TLM |  | acetic acid | 8 | 2 | [11 empty] | 147.8407 | 5.124831 | 0.02281387 | 29.93076
B49 | monoPERC | CG_002 | TLM |  | acetic acid | 0 | 0 | [11 empty] | 155.4959 | 1.20357 | 0.005126745 | 3.875706
B49 | monoPERC | CG_002 | TLM |  | acetic acid | 0 | 1 | [11 empty] | 153.5681 | 1.170037 | 0.005045963 | 3.719499
B49 | monoPERC | CG_002 | TLM |  | acetic acid | 0 | 2 | [11 empty] | 152.0195 | 1.201166 | 0.005233883 | 3.932642
B49 | monoPERC | CG_002 | TLM |  | acetic acid | 1 | 0 | [11 empty] | 150.3719 | 2.3436 | 0.009705546 | 11.20193
B49 | monoPERC | CG_002 | TLM |  | acetic acid | 1 | 1 | [11 empty] | 144.9397 | 2.298133 | 0.009843513 | 11.04985
B49 | monoPERC | CG_002 | TLM |  | acetic acid | 1 | 2 | [11 empty] | 143.1483 | 2.229557 | 0.009642267 | 10.62721
B49 | monoPERC | CG_002 | TLM |  | acetic acid | 2 | 0 | [11 empty] | 140.4079 | 2.94682 | 0.01264348 | 15.4607
B49 | monoPERC | CG_002 | TLM |  | acetic acid | 2 | 1 | [11 empty] | 138.5511 | 2.896618 | 0.01260664 | 15.18458
B49 | monoPERC | CG_002 | TLM |  | acetic acid | 2 | 2 | [11 empty] | 137.505 | 2.842108 | 0.01250801 | 14.86496
B49 | monoPERC | CG_002 | TLM |  | acetic acid | 3 | 0 | [11 empty] | 158.6704 | 3.343605 | 0.0139493 | 18.00574
B49 | monoPERC | CG_002 | TLM |  | acetic acid | 3 | 1 | [11 empty] | 154.687 | 3.281892 | 0.0140537 | 17.70547
B49 | monoPERC | CG_002 | TLM |  | acetic acid | 3 | 2 | [11 empty] | 152.0681 | 3.257007 | 0.01418734 | 17.61114
B49 | monoPERC | CG_002 | TLM |  | acetic acid | 4 | 0 | [11 empty] | 164.5374 | 3.677965 | 0.01534423 | 19.80631
B49 | monoPERC | CG_002 | TLM |  | acetic acid | 4 | 1 | [11 empty] | 164.1557 | 3.610081 | 0.01545907 | 19.47602
B49 | monoPERC | CG_002 | TLM |  | acetic acid | 4 | 2 | [11 empty] | 167.2749 | 3.582707 | 0.01560607 | 19.37225
B49 | monoPERC | CG_002 | TLM |  | acetic acid | 5 | 0 | [11 empty] | 160.0744 | 4.052377 | 0.01671583 | 22.67161
B49 | monoPERC | CG_002 | TLM |  | acetic acid | 5 | 1 | [11 empty] | 154.5563 | 3.896974 | 0.01664065 | 21.78443
B49 | monoPERC | CG_002 | TLM |  | acetic acid | 5 | 2 | [11 empty] | 152.2661 | 3.86323 | 0.01675586 | 21.62269
B49 | monoPERC | CG_002 | TLM |  | acetic acid | 6 | 0 | [11 empty] | 159.7542 | 4.044273 | 0.0166824 | 22.62627
B49 | monoPERC | CG_002 | TLM |  | acetic acid | 6 | 1 | [11 empty] | 154.2472 | 3.88918 | 0.01660737 | 21.74086
B49 | monoPERC | CG_002 | TLM |  | acetic acid | 6 | 2 | [11 empty] | 151.9615 | 3.855504 | 0.01672235 | 21.57944
B49 | monoPERC | CG_002 | TLM |  | acetic acid | 7 | 0 | [11 empty] | 162.9493 | 4.125158 | 0.01701605 | 23.07879
B49 | monoPERC | CG_002 | TLM |  | acetic acid | 7 | 1 | [11 empty] | 157.3321 | 3.966963 | 0.01693952 | 22.17568
B49 | monoPERC | CG_002 | TLM |  | acetic acid | 7 | 2 | [11 empty] | 155.0008 | 3.932614 | 0.0170568 | 22.01103
B49 | monoPERC | CG_002 | TLM |  | acetic acid | 8 | 0 | [11 empty] | 164.5788 | 4.16641 | 0.01718621 | 23.30958
B49 | monoPERC | CG_002 | TLM |  | acetic acid | 8 | 1 | [11 empty] | 158.9054 | 4.006633 | 0.01710891 | 22.39744
B49 | monoPERC | CG_002 | TLM |  | acetic acid | 8 | 2 | [11 empty] | 156.5508 | 3.97194 | 0.01722737 | 22.23114
B50 | monoPERC | CG_002 | TLM |  | DI water | 0 | 0 | [11 empty] | 158.0465 | 1.130975 | 0.004739287 | 3.412951
B50 | monoPERC | CG_002 | TLM |  | DI water | 0 | 1 | [11 empty] | 153.0245 | 1.071971 | 0.004639432 | 3.176888
B50 | monoPERC | CG_002 | TLM |  | DI water | 0 | 2 | [11 empty] | 150.8538 | 1.086816 | 0.004771703 | 3.298603
B50 | monoPERC | CG_002 | TLM |  | DI water | 1 | 0 | [11 empty] | 158.6995 | 1.608059 | 0.006711919 | 6.307178
B50 | monoPERC | CG_002 | TLM |  | DI water | 1 | 1 | [11 empty] | 155.2101 | 1.424563 | 0.006079701 | 5.222786
B50 | monoPERC | CG_002 | TLM |  | DI water | 1 | 2 | [11 empty] | 152.6285 | 1.431441 | 0.006212382 | 5.328581
B50 | monoPERC | CG_002 | TLM |  | DI water | 2 | 0 | [11 empty] | 157.4106 | 1.694178 | 0.007127198 | 6.902293
B50 | monoPERC | CG_002 | TLM |  | DI water | 2 | 1 | [11 empty] | 153.2785 | 1.656838 | 0.00715818 | 6.768126
B50 | monoPERC | CG_002 | TLM |  | DI water | 2 | 2 | [11 empty] | 150.7754 | 1.662599 | 0.007303731 | 6.874862
B50 | monoPERC | CG_002 | TLM |  | DI water | 3 | 0 | [11 empty] | 161.0346 | 1.605451 | 0.006603866 | 6.23018
B50 | monoPERC | CG_002 | TLM |  | DI water | 3 | 1 | [11 empty] | 155.2811 | 1.574062 | 0.006714654 | 6.175471
B50 | monoPERC | CG_002 | TLM |  | DI water | 3 | 2 | [11 empty] | 153.159 | 1.559665 | 0.006745423 | 6.137202
B50 | monoPERC | CG_002 | TLM |  | DI water | 4 | 0 | [11 empty] | 160.2481 | 1.67243 | 0.00691248 | 6.684936
B50 | monoPERC | CG_002 | TLM |  | DI water | 4 | 1 | [11 empty] | 154.4517 | 1.635239 | 0.007012131 | 6.595371
B50 | monoPERC | CG_002 | TLM |  | DI water | 4 | 2 | [11 empty] | 152.2231 | 1.663929 | 0.007238203 | 6.843171
B50 | monoPERC | CG_002 | TLM |  | DI water | 5 | 0 | [11 empty] | 159.499 | 1.991005 | 0.008247157 | 8.812487
B50 | monoPERC | CG_002 | TLM |  | DI water | 5 | 1 | [11 empty] | 153.9155 | 1.926476 | 0.008281157 | 8.545153
B50 | monoPERC | CG_002 | TLM |  | DI water | 5 | 2 | [11 empty] | 151.6646 | 1.947341 | 0.008490487 | 8.748709
B50 | monoPERC | CG_002 | TLM |  | DI water | 6 | 0 | [11 empty] | 163.7843 | 1.879754 | 0.007602371 | 7.957433
B50 | monoPERC | CG_002 | TLM |  | DI water | 6 | 1 | [11 empty] | 157.7132 | 1.844135 | 0.007745421 | 7.889636
B50 | monoPERC | CG_002 | TLM |  | DI water | 6 | 2 | [11 empty] | 155.6696 | 1.814789 | 0.00772223 | 7.751007
B50 | monoPERC | CG_002 | TLM |  | DI water | 7 | 0 | [11 empty] | 156.5243 | 1.901284 | 0.008284141 | 8.32992
B50 | monoPERC | CG_002 | TLM |  | DI water | 7 | 1 | [11 empty] | 155.6098 | 1.886203 | 0.008026697 | 8.22951
B50 | monoPERC | CG_002 | TLM |  | DI water | 7 | 2 | [11 empty] | 153.5868 | 1.853501 | 0.007991267 | 8.06753
B50 | monoPERC | CG_002 | TLM |  | DI water | 8 | 0 | [11 empty] | 161.3902 | 1.919198 | 0.007876576 | 8.287786
B50 | monoPERC | CG_002 | TLM |  | DI water | 8 | 1 | [11 empty] | 155.4948 | 1.920312 | 0.008179907 | 8.463172
B50 | monoPERC | CG_002 | TLM |  | DI water | 8 | 2 | [11 empty] | 151.8402 | 1.905907 | 0.008314485 | 8.471524
B51 | monoPERC | CG_002 | TLM |  | acetic acid | 0 | 0 | [11 empty] | 146.86 | 1.298447 | 0.005856537 | 4.633363
B51 | monoPERC | CG_002 | TLM |  | acetic acid | 0 | 1 | [11 empty] | 139.6756 | 1.303513 | 0.006181801 | 4.835613
B51 | monoPERC | CG_002 | TLM |  | acetic acid | 0 | 2 | [11 empty] | 138.6407 | 1.273248 | 0.006083345 | 4.67002
B51 | monoPERC | CG_002 | TLM |  | acetic acid | 1 | 0 | [11 empty] | 154.1715 | 2.257772 | 0.009700554 | 10.78934
B51 | monoPERC | CG_002 | TLM |  | acetic acid | 1 | 1 | [11 empty] | 148.149 | 2.265495 | 0.01012943 | 11.02071
B51 | monoPERC | CG_002 | TLM |  | acetic acid | 1 | 2 | [11 empty] | 145.969 | 2.249025 | 0.01020582 | 10.97329
B51 | monoPERC | CG_002 | TLM |  | acetic acid | 2 | 0 | [11 empty] | 153.2356 | 2.292369 | 0.009909221 | 11.0525
B51 | monoPERC | CG_002 | TLM |  | acetic acid | 2 | 1 | [11 empty] | 147.9323 | 2.185974 | 0.009786622 | 10.48518
B51 | monoPERC | CG_002 | TLM |  | acetic acid | 2 | 2 | [11 empty] | 145.8065 | 2.177217 | 0.009891117 | 10.4894
B51 | monoPERC | CG_002 | TLM |  | acetic acid | 3 | 0 | [11 empty] | 151.6571 | 3.055622 | 0.01334055 | 16.26965
B51 | monoPERC | CG_002 | TLM |  | acetic acid | 3 | 1 | [11 empty] | 146.2492 | 2.956325 | 0.0133813 | 15.75355
B51 | monoPERC | CG_002 | TLM |  | acetic acid | 3 | 2 | [11 empty] | 144.0524 | 2.949904 | 0.01356006 | 15.77345
B51 | monoPERC | CG_002 | TLM |  | acetic acid | 4 | 0 | [11 empty] | 149.0082 | 3.46236 | 0.01539003 | 19.06342
B51 | monoPERC | CG_002 | TLM |  | acetic acid | 4 | 1 | [11 empty] | 149.3467 | 3.406703 | 0.01510526 | 18.68326
B51 | monoPERC | CG_002 | TLM |  | acetic acid | 4 | 2 | [11 empty] | 142.2199 | 3.416873 | 0.01591435 | 18.94052
B51 | monoPERC | CG_002 | TLM |  | acetic acid | 5 | 0 | [11 empty] | 150.0207 | 3.236635 | 0.014291 | 17.53113
B51 | monoPERC | CG_002 | TLM |  | acetic acid | 5 | 1 | [11 empty] | 145.9821 | 3.169783 | 0.01438303 | 17.19482
B51 | monoPERC | CG_002 | TLM |  | acetic acid | 5 | 2 | [11 empty] | 145.8102 | 3.199244 | 0.01453373 | 17.39638
B51 | monoPERC | CG_002 | TLM |  | acetic acid | 6 | 0 | [11 empty] | 151.4722 | 3.698824 | 0.01617474 | 20.56785
B51 | monoPERC | CG_002 | TLM |  | acetic acid | 6 | 1 | [11 empty] | 145.6514 | 3.644462 | 0.01657431 | 20.35806
B51 | monoPERC | CG_002 | TLM |  | acetic acid | 6 | 2 | [11 empty] | 143.9384 | 3.543104 | 0.01630482 | 19.73184
B51 | monoPERC | CG_002 | TLM |  | acetic acid | 7 | 0 | [11 empty] | 151.4385 | 3.895088 | 0.0170334 | 21.86438
B51 | monoPERC | CG_002 | TLM |  | acetic acid | 7 | 1 | [11 empty] | 145.4104 | 3.871771 | 0.01763738 | 21.86183
B51 | monoPERC | CG_002 | TLM |  | acetic acid | 7 | 2 | [11 empty] | 143.4023 | 3.820674 | 0.01764832 | 21.5755
B51 | monoPERC | CG_002 | TLM |  | acetic acid | 8 | 0 | [11 empty] | 151.1565 | 3.736107 | 0.01637242 | 20.82282
B51 | monoPERC | CG_002 | TLM |  | acetic acid | 8 | 1 | [11 empty] | 145.403 | 3.688718 | 0.01680438 | 20.65661
B51 | monoPERC | CG_002 | TLM |  | acetic acid | 8 | 2 | [11 empty] | 143.3892 | 3.649915 | 0.01686102 | 20.45155
C46 | NPERT | CG_006 | TLM |  | acetic acid | 0 | 0 | [11 empty] | 85.0052 | 1.43575 | 0.01654756 | 21.11954
C46 | NPERT | CG_006 | TLM |  | acetic acid | 0 | 1 | [11 empty] | 81.80387 | 1.45075 | 0.0173632 | 22.06084
C46 | NPERT | CG_006 | TLM |  | acetic acid | 0 | 2 | [11 empty] | 80.17053 | 1.49375 | 0.01823487 | 23.46151
C46 | NPERT | CG_006 | TLM |  | acetic acid | 1 | 0 | [11 empty] | 84.70778 | 1.549706 | 0.01787868 | 24.02966
C46 | NPERT | CG_006 | TLM |  | acetic acid | 1 | 1 | [11 empty] | 81.3932 | 1.668429 | 0.0200563 | 27.78562
C46 | NPERT | CG_006 | TLM |  | acetic acid | 1 | 2 | [11 empty] | 79.55173 | 1.74869 | 0.02151247 | 30.29407
C46 | NPERT | CG_006 | TLM |  | acetic acid | 2 | 0 | [11 empty] | 85.4303 | 1.803672 | 0.02059813 | 30.50316
C46 | NPERT | CG_006 | TLM |  | acetic acid | 2 | 1 | [11 empty] | 81.94934 | 1.898022 | 0.0225772 | 33.7266
C46 | NPERT | CG_006 | TLM |  | acetic acid | 2 | 2 | [11 empty] | 79.63306 | 2.003478 | 0.02448668 | 37.03199
C46 | NPERT | CG_006 | TLM |  | acetic acid | 3 | 0 | [11 empty] | 85.64285 | 1.843883 | 0.02100147 | 31.5249
C46 | NPERT | CG_006 | TLM |  | acetic acid | 3 | 1 | [11 empty] | 82.12269 | 1.946483 | 0.02309251 | 34.983
C46 | NPERT | CG_006 | TLM |  | acetic acid | 3 | 2 | [11 empty] | 79.78289 | 2.052889 | 0.02503877 | 38.33158
C46 | NPERT | CG_006 | TLM |  | acetic acid | 4 | 0 | [11 empty] | 84.8606 | 1.866406 | 0.02142885 | 32.26518
C46 | NPERT | CG_006 | TLM |  | acetic acid | 4 | 1 | [11 empty] | 82.31695 | 1.988711 | 0.02349343 | 36.04545
C46 | NPERT | CG_006 | TLM |  | acetic acid | 4 | 2 | [11 empty] | 80.3208 | 2.13125 | 0.02575229 | 40.28907
C46 | NPERT | CG_006 | TLM |  | acetic acid | 5 | 0 | [11 empty] | 85.9656 | 1.886 | 0.02134521 | 32.53458
C46 | NPERT | CG_006 | TLM |  | acetic acid | 5 | 1 | [11 empty] | 82.92324 | 1.999944 | 0.02341769 | 36.1921
C46 | NPERT | CG_006 | TLM |  | acetic acid | 5 | 2 | [11 empty] | 80.73371 | 2.124267 | 0.02552264 | 40.00133
C46 | NPERT | CG_006 | TLM |  | acetic acid | 6 | 0 | [11 empty] | 88.62118 | 1.973872 | 0.02163744 | 34.302
C46 | NPERT | CG_006 | TLM |  | acetic acid | 6 | 1 | [11 empty] | 84.13104 | 2.0751 | 0.02389812 | 37.92137
C46 | NPERT | CG_006 | TLM |  | acetic acid | 6 | 2 | [11 empty] | 81.38486 | 2.162822 | 0.02572769 | 40.86905
C46 | NPERT | CG_006 | TLM |  | acetic acid | 7 | 0 | [11 empty] | 88.51665 | 1.917039 | 0.0210512 | 32.8187
C46 | NPERT | CG_006 | TLM |  | acetic acid | 7 | 1 | [11 empty] | 84.26476 | 2.029306 | 0.0233385 | 36.66266
C46 | NPERT | CG_006 | TLM |  | acetic acid | 7 | 2 | [11 empty] | 81.5434 | 2.148094 | 0.02549035 | 40.42766
C46 | NPERT | CG_006 | TLM |  | acetic acid | 8 | 0 | [11 empty] | 89.13514 | 1.976428 | 0.02147534 | 34.20736
C46 | NPERT | CG_006 | TLM |  | acetic acid | 8 | 1 | [11 empty] | 84.60275 | 2.094867 | 0.02390419 | 38.28722
C46 | NPERT | CG_006 | TLM |  | acetic acid | 8 | 2 | [11 empty] | 81.77556 | 2.197806 | 0.02590846 | 41.65523
C47 | NPERT | CG_006 | TLM |  | acetic acid | 0 | 0 | [11 empty] | 96.84796 | 2.871639 | 0.02883162 | 56.78854
C47 | NPERT | CG_006 | TLM |  | acetic acid | 0 | 1 | [11 empty] | 90.56724 | 3.148028 | 0.0335911 | 65.46388
C47 | NPERT | CG_006 | TLM |  | acetic acid | 0 | 2 | [11 empty] | 85.42551 | 3.567944 | 0.04001094 | 77.57288
C47 | NPERT | CG_006 | TLM |  | acetic acid | 1 | 0
C47 | NPERT | CG_006 | TLM |  | acetic acid | 1 | 1
C47 | NPERT | CG_006 | TLM |  | acetic acid | 1 | 2
C47 | NPERT | CG_006 | TLM |  | acetic acid | 2 | 0 | [11 empty] | 96.63236 | 3.232722 | 0.03266224 | 66.66479
C47 | NPERT | CG_006 | TLM |  | acetic acid | 2 | 1 | [11 empty] | 92.22889 | 3.269056 | 0.03460804 | 68.56143
C47 | NPERT | CG_006 | TLM |  | acetic acid | 2 | 2 | [11 empty] | 88.84244 | 3.366028 | 0.0369763 | 71.84071
C47 | NPERT | CG_006 | TLM |  | acetic acid | 3 | 0 | [11 empty] | 96.17284 | 3.653778 | 0.03719553 | 78.09703
C47 | NPERT | CG_006 | TLM |  | acetic acid | 3 | 1 | [11 empty] | 91.49716 | 3.786389 | 0.04052302 | 82.54996
C47 | NPERT | CG_006 | TLM |  | acetic acid | 3 | 2 | [11 empty] | 88.14338 | 3.869944 | 0.04297291 | 85.3908
C47 | NPERT | CG_006 | TLM |  | acetic acid | 4 | 0 | [11 empty] | 101.0511 | 3.655167 | 0.03543629 | 77.15643
C47 | NPERT | CG_006 | TLM |  | acetic acid | 4 | 1 | [11 empty] | 95.55871 | 3.710444 | 0.03804256 | 79.74401
C47 | NPERT | CG_006 | TLM |  | acetic acid | 4 | 2 | [11 empty] | 92.22453 | 3.845 | 0.04084858 | 83.97111
C47 | NPERT | CG_006 | TLM |  | acetic acid | 5 | 0 | [11 empty] | 103.8778 | 3.734889 | 0.03521571 | 78.7067
C47 | NPERT | CG_006 | TLM |  | acetic acid | 5 | 1 | [11 empty] | 97.12671 | 3.690444 | 0.03722969 | 78.89869
C47 | NPERT | CG_006 | TLM |  | acetic acid | 5 | 2 | [11 empty] | 92.86262 | 3.909556 | 0.04124762 | 85.55567
C47 | NPERT | CG_006 | TLM |  | acetic acid | 6 | 0 | [11 empty] | 100.6678 | 3.591444 | 0.03494476 | 75.52468
C47 | NPERT | CG_006 | TLM |  | acetic acid | 6 | 1 | [11 empty] | 95.1972 | 3.787833 | 0.03898452 | 81.87466
C47 | NPERT | CG_006 | TLM |  | acetic acid | 6 | 2 | [11 empty] | 91.53853 | 3.848167 | 0.04117515 | 84.18133
C47 | NPERT | CG_006 | TLM |  | acetic acid | 7 | 0 | [11 empty] | 100.2562 | 3.890278 | 0.03801605 | 83.59501
C47 | NPERT | CG_006 | TLM |  | acetic acid | 7 | 1 | [11 empty] | 94.75293 | 3.98 | 0.04115873 | 87.05801
C47 | NPERT | CG_006 | TLM |  | acetic acid | 7 | 2 | [11 empty] | 90.76542 | 4.088889 | 0.04414145 | 90.68301
C47 | NPERT | CG_006 | TLM |  | acetic acid | 8 | 0 | [11 empty] | 98.88853 | 4.0325 | 0.03995862 | 87.64785
C47 | NPERT | CG_006 | TLM |  | acetic acid | 8 | 1 | [11 empty] | 93.28729 | 4.175389 | 0.04385992 | 92.49085
C47 | NPERT | CG_006 | TLM |  | acetic acid | 8 | 2 | [11 empty] | 89.3956 | 4.277 | 0.04687695 | 95.86558
C48 | NPERT | CG_006 | TLM |  | DI water | 0 | 0 | [11 empty] | 38.88276696 | 1.298735158 | 0.032327368 | 27.66562474
C48 | NPERT | CG_006 | TLM |  | DI water | 0 | 1 | [11 empty] | 38.40217864 | 1.270574187 | 0.032013274 | 26.97648814
C48 | NPERT | CG_006 | TLM |  | DI water | 0 | 2 | [11 empty] | 37.97849922 | 1.279728293 | 0.032562598 | 27.32683536
C48 | NPERT | CG_006 | TLM |  | DI water | 1 | 0 | [11 empty] | 41.15385717 | 1.323767417 | 0.031125913 | 27.83226273
C48 | NPERT | CG_006 | TLM |  | DI water | 1 | 1 | [11 empty] | 39.91212895 | 1.307323774 | 0.031642792 | 27.64589893
C48 | NPERT | CG_006 | TLM |  | DI water | 1 | 2 | [11 empty] | 39.35137676 | 1.312535091 | 0.032213029 | 27.92625233
C48 | NPERT | CG_006 | TLM |  | DI water | 2 | 0 | [11 empty] | 41.23459145 | 1.343352798 | 0.031488246 | 28.35943959
C48 | NPERT | CG_006 | TLM |  | DI water | 2 | 1 | [11 empty] | 39.93406761 | 1.326368715 | 0.032098175 | 28.18648156
C48 | NPERT | CG_006 | TLM |  | DI water | 2 | 2 | [11 empty] | 39.06266398 | 1.346403671 | 0.033245116 | 28.94629022
C48 | NPERT | CG_006 | TLM |  | DI water | 3 | 0 | [11 empty] | 40.02445489 | 1.318833871 | 0.031889577 | 27.96409982
C48 | NPERT | CG_006 | TLM |  | DI water | 3 | 1 | [11 empty] | 38.89987911 | 1.285215212 | 0.031945774 | 27.26769058
C48 | NPERT | CG_006 | TLM |  | DI water | 3 | 2 | [11 empty] | 38.18187061 | 1.280462393 | 0.032401899 | 27.29744525
C48 | NPERT | CG_006 | TLM |  | DI water | 4 | 0 | [11 empty] | 42.14592344 | 1.351354634 | 0.031060205 | 28.39092633
C48 | NPERT | CG_006 | TLM |  | DI water | 4 | 1 | [11 empty] | 40.31580031 | 1.298500683 | 0.031164028 | 27.31289178
C48 | NPERT | CG_006 | TLM |  | DI water | 4 | 2 | [11 empty] | 39.52513096 | 1.306121021 | 0.031951287 | 27.71287214
C48 | NPERT | CG_006 | TLM |  | DI water | 5 | 0 | [11 empty] | 43.2314484 | 1.332448299 | 0.029790347 | 27.56756562
C48 | NPERT | CG_006 | TLM |  | DI water | 5 | 1 | [11 empty] | 40.72342064 | 1.293480681 | 0.0307349 | 27.0724654
C48 | NPERT | CG_006 | TLM |  | DI water | 5 | 2 | [11 empty] | 39.72038505 | 1.284995993 | 0.031283989 | 27.06558214
C48 | NPERT | CG_006 | TLM |  | DI water | 6 | 0 | [11 empty] | 41.77603761 | 1.332881934 | 0.03090078 | 27.9513217
C48 | NPERT | CG_006 | TLM |  | DI water | 6 | 1 | [11 empty] | 40.09202597 | 1.313742288 | 0.031669192 | 27.78966091
C48 | NPERT | CG_006 | TLM |  | DI water | 6 | 2 | [11 empty] | 39.11005149 | 1.313790743 | 0.032415618 | 28.01192013
C48 | NPERT | CG_006 | TLM |  | DI water | 7 | 0 | [11 empty] | 40.84759346 | 1.284650045 | 0.030482202 | 26.80692833
C48 | NPERT | CG_006 | TLM |  | DI water | 7 | 1 | [11 empty] | 39.48388628 | 1.234566532 | 0.030305279 | 26.7067187
C48 | NPERT | CG_006 | TLM |  | DI water | 7 | 2 | [11 empty] | 38.57843385 | 1.237493741 | 0.031069609 | 26.5016007
C48 | NPERT | CG_006 | TLM |  | DI water | 8 | 0 | [11 empty] | 42.02569957 | 1.302238359 | 0.03000885 | 27.01681662
C48 | NPERT | CG_006 | TLM |  | DI water | 8 | 1 | [11 empty] | 40.37942243 | 1.280606011 | 0.030645815 | 26.77479365
C48 | NPERT | CG_006 | TLM |  | DI water | 8 | 2 | [11 empty] | 39.38779494 | 1.281024692 | 0.03143564 | 27.02782587
C49 | NPERT | CG_006 | TLM |  | acetic acid | 0 | 0 | [11 empty] | 218.2308 | 2.858222 | 0.01283527 | 34.51943
C49 | NPERT | CG_006 | TLM |  | acetic acid | 0 | 1 | [11 empty] | 211.2009 | 2.772889 | 0.01286616 | 33.5566
C49 | NPERT | CG_006 | TLM |  | acetic acid | 0 | 2 | [11 empty] | 208.6072 | 2.691306 | 0.01264327 | 32.09225
C49 | NPERT | CG_006 | TLM |  | acetic acid | 1 | 0 | [11 empty] | 220.5588 | 2.733583 | 0.01214417 | 31.49022
C49 | NPERT | CG_006 | TLM |  | acetic acid | 1 | 1 | [11 empty] | 214.3304 | 2.724889 | 0.01245834 | 32.0875
C49 | NPERT | CG_006 | TLM |  | acetic acid | 1 | 2 | [11 empty] | 212.6622 | 2.599694 | 0.0119796 | 29.59501
C49 | NPERT | CG_006 | TLM |  | acetic acid | 2 | 0 | [11 empty] | 224.7663 | 3.01925 | 0.01316333 | 37.2414
C49 | NPERT | CG_006 | TLM |  | acetic acid | 2 | 1 | [11 empty] | 219.0082 | 2.845139 | 0.0127311 | 34.12607
C49 | NPERT | CG_006 | TLM |  | acetic acid | 2 | 2 | [11 empty] | 215.134 | 2.849556 | 0.01298058 | 34.74134
C49 | NPERT | CG_006 | TLM |  | acetic acid | 3 | 0 | [11 empty] | 227.6017 | 3.694083 | 0.01587879 | 52.755
C49 | NPERT | CG_006 | TLM |  | acetic acid | 3 | 1 | [11 empty] | 221.1708 | 3.595722 | 0.01590593 | 51.41427
C49 | NPERT | CG_006 | TLM |  | acetic acid | 3 | 2 | [11 empty] | 227.0216 | 3.797683 | 0.01637889 | 55.45934
C49 | NPERT | CG_006 | TLM |  | acetic acid | 4 | 0
C49 | NPERT | CG_006 | TLM |  | acetic acid | 4 | 1
C49 | NPERT | CG_006 | TLM |  | acetic acid | 4 | 2
C49 | NPERT | CG_006 | TLM |  | acetic acid | 5 | 0 | [11 empty] | 240.0543 | 6.580917 | 0.02686415 | 126.6281
C49 | NPERT | CG_006 | TLM |  | acetic acid | 5 | 1 | [11 empty] | 229.7969 | 6.200083 | 0.02643833 | 118.5186
C49 | NPERT | CG_006 | TLM |  | acetic acid | 5 | 2 | [11 empty] | 227.1888 | 6.665817 | 0.02872607 | 131.6426
C49 | NPERT | CG_006 | TLM |  | acetic acid | 6 | 0 | [11 empty] | 247.72 | 6.522028 | 0.02549855 | 122.7634
C49 | NPERT | CG_006 | TLM |  | acetic acid | 6 | 1 | [11 empty] | 247.3041 | 6.579056 | 0.02578101 | 124.43
C49 | NPERT | CG_006 | TLM |  | acetic acid | 6 | 2 | [11 empty] | 247.278 | 6.620056 | 0.02594329 | 125.5426
C49 | NPERT | CG_006 | TLM |  | acetic acid | 7 | 0 | [11 empty] | 238.6104 | 7.022833 | 0.02882821 | 138.8751
C49 | NPERT | CG_006 | TLM |  | acetic acid | 7 | 1 | [11 empty] | 238.924 | 6.9875 | 0.02864751 | 137.8555
C49 | NPERT | CG_006 | TLM |  | acetic acid | 7 | 2 | [11 empty] | 238.85 | 7.004222 | 0.02872548 | 138.3247
C49 | NPERT | CG_006 | TLM |  | acetic acid | 8 | 0 | [11 empty] | 236.4596 | 7.244067 | 0.0299526 | 145.2253
C49 | NPERT | CG_006 | TLM |  | acetic acid | 8 | 1 | [11 empty] | 236.5415 | 7.229611 | 0.02987657 | 144.8071
C49 | NPERT | CG_006 | TLM |  | acetic acid | 8 | 2 | [11 empty] | 236.3041 | 7.269083 | 0.03007503 | 145.9331
C50 | NPERT | CG_006 | TLM |  | acetic acid | 0 | 0 | [11 empty] | 218.3048 | 2.8165 | 0.01264365 | 33.58596
C50 | NPERT | CG_006 | TLM |  | acetic acid | 0 | 1 | [11 empty] | 211.1813 | 2.729472 | 0.01266531 | 32.59547
C50 | NPERT | CG_006 | TLM |  | acetic acid | 0 | 2 | [11 empty] | 208.3175 | 2.701944 | 0.01271086 | 32.36495
C50 | NPERT | CG_006 | TLM |  | acetic acid | 1 | 0
C50 | NPERT | CG_006 | TLM |  | acetic acid | 1 | 1
C50 | NPERT | CG_006 | TLM |  | acetic acid | 1 | 2
C50 | NPERT | CG_006 | TLM |  | acetic acid | 2 | 0 | [11 empty] | 223.4095 | 3.092278 | 0.01356432 | 39.09523
C50 | NPERT | CG_006 | TLM |  | acetic acid | 2 | 1 | [11 empty] | 217.5513 | 2.955889 | 0.01331519 | 36.80737
C50 | NPERT | CG_006 | TLM |  | acetic acid | 2 | 2 | [11 empty] | 214.1409 | 2.908889 | 0.01331232 | 36.21566
C50 | NPERT | CG_006 | TLM |  | acetic acid | 3 | 0 | [11 empty] | 226.1884 | 3.275389 | 0.01419114 | 42.94122
C50 | NPERT | CG_006 | TLM |  | acetic acid | 3 | 1 | [11 empty] | 220.2082 | 3.098111 | 0.01378763 | 39.69112
C50 | NPERT | CG_006 | TLM |  | acetic acid | 3 | 2 | [11 empty] | 216.3056 | 3.102 | 0.01405401 | 40.35551
C50 | NPERT | CG_006 | TLM |  | acetic acid | 4 | 0 | [11 empty] | 221.8872 | 6.285528 | 0.02775625 | 122.526
C50 | NPERT | CG_006 | TLM |  | acetic acid | 4 | 1 | [11 empty] | 219.9468 | 5.937444 | 0.02645501 | 113.5278
C50 | NPERT | CG_006 | TLM |  | acetic acid | 4 | 2 | [11 empty] | 217.7037 | 5.888833 | 0.02650876 | 112.6932
C50 | NPERT | CG_006 | TLM |  | acetic acid | 5 | 0 | [11 empty] | 223.1373 | 6.560472 | 0.02878476 | 129.6599
C50 | NPERT | CG_006 | TLM |  | acetic acid | 5 | 1 | [11 empty] | 223.1482 | 5.923278 | 0.02601326 | 112.4579
C50 | NPERT | CG_006 | TLM |  | acetic acid | 5 | 2 | [11 empty] | 220.6307 | 5.889167 | 0.02615857 | 112.0745
C50 | NPERT | CG_006 | TLM |  | acetic acid | 6 | 0 | [11 empty] | 225.1779 | 8.288167 | 0.03607106 | 175.7769
C50 | NPERT | CG_006 | TLM |  | acetic acid | 6 | 1 | [11 empty] | 225.0298 | 8.270278 | 0.03601689 | 175.3288
C50 | NPERT | CG_006 | TLM |  | acetic acid | 6 | 2 | [11 empty] | 220.5784 | 8.1005 | 0.03598943 | 171.6953
C50 | NPERT | CG_006 | TLM |  | acetic acid | 7 | 0 | [11 empty] | 235.5746 | 7.088778 | 0.02948961 | 141.335
C50 | NPERT | CG_006 | TLM |  | acetic acid | 7 | 1 | [11 empty] | 227.9916 | 6.808056 | 0.02926378 | 135.3649
C50 | NPERT | CG_006 | TLM |  | acetic acid | 7 | 2 | [11 empty] | 223.4531 | 6.737167 | 0.02954725 | 134.4179
C50 | NPERT | CG_006 | TLM |  | acetic acid | 8 | 0 | [11 empty] | 226.5586 | 11.31878 | 0.04896042 | 255.4827
C50 | NPERT | CG_006 | TLM |  | acetic acid | 8 | 1 | [11 empty] | 221.6716 | 11.15844 | 0.04933096 | 252.1559
C50 | NPERT | CG_006 | TLM |  | acetic acid | 8 | 2 | [11 empty] | 218.993 | 11.01428 | 0.04928922 | 248.8658
C51 | NPERT | CG_006 | TLM |  | DI water | 0 | 0 | [11 empty] | 114.7955 | 1.492559 | 0.01261357416 | 18.05
C51 | NPERT | CG_006 | TLM |  | DI water | 0 | 1 | [11 empty] | 111.5902 | 1.454169 | 0.01264243464 | 17.62063
C51 | NPERT | CG_006 | TLM |  | DI water | 0 | 2 | [11 empty] | 110.4395 | 1.44959 | 0.01273444425 | 17.6757
C51 | NPERT | CG_006 | TLM |  | DI water | 1 | 0 | [11 empty] | 112.7173315 | 1.468858003 | 0.012770136 | 17.79861565
C51 | NPERT | CG_006 | TLM |  | DI water | 1 | 1 | [11 empty] | 111.5550213 | 1.464232046 | 0.012863075 | 17.85423874
C51 | NPERT | CG_006 | TLM |  | DI water | 1 | 2 | [11 empty] | 110.8990553 | 1.43466332 | 0.012677337 | 17.27452227
C51 | NPERT | CG_006 | TLM |  | DI water | 2 | 0 | [11 empty] | 116.4640161 | 1.494977972 | 0.01257956 | 17.87971802
C51 | NPERT | CG_006 | TLM |  | DI water | 2 | 1 | [11 empty] | 113.1938393 | 1.464014115 | 0.012674774 | 17.62482924
C51 | NPERT | CG_006 | TLM |  | DI water | 2 | 2 | [11 empty] | 111.4255832 | 1.436491896 | 0.012633867 | 17.24489851
C51 | NPERT | CG_006 | TLM |  | DI water | 3 | 0 | [11 empty] | 116.7522901 | 1.618853492 | 0.013587575 | 20.68282151
C51 | NPERT | CG_006 | TLM |  | DI water | 3 | 1 | [11 empty] | 113.3500425 | 1.600364092 | 0.013835271 | 20.75747351
C51 | NPERT | CG_006 | TLM |  | DI water | 3 | 2 | [11 empty] | 111.6436535 | 1.551173606 | 0.013615428 | 19.85220933
C51 | NPERT | CG_006 | TLM |  | DI water | 4 | 0 | [11 empty] | 118.8171569 | 1.530113309 | 0.012619929 | 18.35115007
C51 | NPERT | CG_006 | TLM |  | DI water | 4 | 1 | [11 empty] | 113.879203 | 1.480728061 | 0.012742543 | 17.90882179
C51 | NPERT | CG_006 | TLM |  | DI water | 4 | 2 | [11 empty] | 110.9653101 | 1.438804041 | 0.012706527 | 17.35905273
C51 | NPERT | CG_006 | TLM |  | DI water | 5 | 0 | [11 empty] | 119.3458787 | 1.535971379 | 0.012612404 | 18.41183138
C51 | NPERT | CG_006 | TLM |  | DI water | 5 | 1 | [11 empty] | 114.1938034 | 1.458957511 | 0.012520502 | 17.37730614
C51 | NPERT | CG_006 | TLM |  | DI water | 5 | 2 | [11 empty] | 112.1368346 | 1.453803873 | 0.012704949 | 17.53813167
C51 | NPERT | CG_006 | TLM |  | DI water | 6 | 0 | [11 empty] | 117.8764271 | 1.538216253 | 0.012788408 | 18.66215846
C51 | NPERT | CG_006 | TLM |  | DI water | 6 | 1 | [11 empty] | 113.6554287 | 1.488636333 | 0.012835828 | 18.11858082
C51 | NPERT | CG_006 | TLM |  | DI water | 6 | 2 | [11 empty] | 111.2597269 | 1.462262145 | 0.012879821 | 17.85026015
C51 | NPERT | CG_006 | TLM |  | DI water | 7 | 0 | [11 empty] | 118.9009626 | 1.517656649 | 0.012508758 | 18.06162047
C51 | NPERT | CG_006 | TLM |  | DI water | 7 | 1 | [11 empty] | 112.503649 | 1.486318614 | 0.012946999 | 18.22547993
C51 | NPERT | CG_006 | TLM |  | DI water | 7 | 2 | [11 empty] | 111.5339602 | 1.46361557 | 0.012860143 | 17.8432083
C51 | NPERT | CG_006 | TLM |  | DI water | 8 | 0 | [11 empty] | 114.7435863 | 1.480098724 | 0.01264095 | 17.77707053
C51 | NPERT | CG_006 | TLM |  | DI water | 8 | 1 | [11 empty] | 112.4294963 | 1.533488381 | 0.013365796 | 19.32216073
C51 | NPERT | CG_006 | TLM |  | DI water | 8 | 2 | [11 empty] | 111.3922364 | 1.478293586 | 0.013005608 | 18.19762588

## BSF TLM
sample_ID | cell_technology | inventory | cell_type | area | exposure_condition | exposure_step | measurement_step | TLM_RSH | TLM_Rcf | TLM_LT | TLM_ρc
A47 | AlBSF |  | TLM |  | acetic acid | 0 | 0 | 60.37007625 | 0.619884375 | 0.006705906 | 2.658726
A47 | AlBSF |  | TLM |  | acetic acid | 0 | 1 | 60.34986 | 0.6221452 | 0.00673282 | 2.67517
A47 | AlBSF |  | TLM |  | acetic acid | 0 | 2 | 60.37559 | 0.6165098 | 0.006669279 | 2.635094
A47 | AlBSF |  | TLM |  | acetic acid | 1 | 0 | 60.979875 | 0.6887604 | 0.007451006 | 2.95414
A47 | AlBSF |  | TLM |  | acetic acid | 1 | 1 | 60.95945625 | 0.6912724 | 0.007480911 | 2.972411
A47 | AlBSF |  | TLM |  | acetic acid | 1 | 2 | 60.98544375 | 0.6850109375 | 0.00741031 | 2.927883
A47 | AlBSF |  | TLM |  | acetic acid | 2 | 0 | 60.71731875 | 0.7150214 | 0.007770805 | 3.147532
A47 | AlBSF |  | TLM |  | acetic acid | 2 | 1 | 60.73485 | 0.7116333 | 0.00773185 | 3.123079
A47 | AlBSF |  | TLM |  | acetic acid | 2 | 2 | 60.7179375 | 0.7190885 | 0.007814994 | 3.176285
A47 | AlBSF |  | TLM |  | acetic acid | 3 | 0 | 59.87169375 | 0.9526151 | 0.01049788 | 4.890458
A47 | AlBSF |  | TLM |  | acetic acid | 3 | 1 | 59.86385625 | 0.9576390625 | 0.01055511 | 4.92745
A47 | AlBSF |  | TLM |  | acetic acid | 3 | 2 | 59.87458125 | 0.9537411 | 0.01050984 | 4.898579
A47 | AlBSF |  | TLM |  | acetic acid | 4 | 0 | 62.42836875 | 1.582921 | 0.01672703 | 9.358092
A47 | AlBSF |  | TLM |  | acetic acid | 4 | 1 | 62.50426875 | 1.568121 | 0.01655245 | 9.250621
A47 | AlBSF |  | TLM |  | acetic acid | 4 | 2 | 62.476425 | 1.57341 | 0.01661369 | 9.288912
A47 | AlBSF |  | TLM |  | acetic acid | 5 | 0 | 61.6477125 | 3.455153125 | 0.03698994 | 22.26424
A47 | AlBSF |  | TLM |  | acetic acid | 5 | 1 | 61.7153625 | 3.350374 | 0.03581913 | 21.55534
A47 | AlBSF |  | TLM |  | acetic acid | 5 | 2 | 60.928725 | 3.57370625 | 0.03871117 | 23.07545
A47 | AlBSF |  | TLM |  | acetic acid | 6 | 0 | 63.111675 | 4.44799375 | 0.04650985 | 28.9126
A47 | AlBSF |  | TLM |  | acetic acid | 6 | 1 | 63.5353125 | 4.465453125 | 0.04628516 | 29.02183
A47 | AlBSF |  | TLM |  | acetic acid | 6 | 2 | 63.623175 | 4.23541 | 0.04387905 | 27.4796
A47 | AlBSF |  | TLM |  | acetic acid | 7 | 0 | 64.459725 | 4.76158125 | 0.04856688 | 30.98973
A47 | AlBSF |  | TLM |  | acetic acid | 7 | 1 | 63.0848625 | 5.073582 | 0.05279496 | 33.09085
A47 | AlBSF |  | TLM |  | acetic acid | 7 | 2 | 64.4345625 | 4.920765625 | 0.05022321 | 32.05456
A47 | AlBSF |  | TLM |  | acetic acid | 8 | 0 | 65.18985 | 5.025446 | 0.05069327 | 32.74431
A47 | AlBSF |  | TLM |  | acetic acid | 8 | 1 | 65.4885 | 4.482333 | 0.04503456 | 29.10658
A47 | AlBSF |  | TLM |  | acetic acid | 8 | 2 | 65.51985 | 4.124696 | 0.0413369 | 26.70408
A48 | AlBSF |  | TLM |  | acetic acid | 0 | 0 | 58.15362 | 0.465426 | 0.005229136 | 1.56362
A48 | AlBSF |  | TLM |  | acetic acid | 0 | 1 | 58.11544 | 0.4758788125 | 0.005350045 | 1.6289
A48 | AlBSF |  | TLM |  | acetic acid | 0 | 2 | 58.15668375 | 0.467409 | 0.005250968 | 1.575671
A48 | AlBSF |  | TLM |  | acetic acid | 1 | 0 | 58.74103125 | 0.4749245 | 0.005335853 | 1.59553
A48 | AlBSF |  | TLM |  | acetic acid | 1 | 1 | 58.7024625 | 0.485590625 | 0.00545923 | 1.662143
A48 | AlBSF |  | TLM |  | acetic acid | 1 | 2 | 58.744125 | 0.4769479 | 0.005358131 | 1.607827
A48 | AlBSF |  | TLM |  | acetic acid | 2 | 0 | 60.25861875 | 0.629213 | 0.00689099 | 2.563861
A48 | AlBSF |  | TLM |  | acetic acid | 2 | 1 | 60.2382 | 0.6336 | 0.006941304 | 2.594505
A48 | AlBSF |  | TLM |  | acetic acid | 2 | 2 | 60.26233125 | 0.6300745 | 0.006900045 | 2.569664
A48 | AlBSF |  | TLM |  | acetic acid | 3 | 0 | 60.555825 | 1.130548 | 0.01232188 | 6.164215
A48 | AlBSF |  | TLM |  | acetic acid | 3 | 1 | 60.5257125 | 1.132778125 | 0.01235231 | 6.181451
A48 | AlBSF |  | TLM |  | acetic acid | 3 | 2 | 60.547575 | 1.131277 | 0.0123315 | 6.169797
A48 | AlBSF |  | TLM |  | acetic acid | 4 | 0 | 59.8756125 | 1.193082 | 0.01314964 | 6.640926
A48 | AlBSF |  | TLM |  | acetic acid | 4 | 1 | 59.86715625 | 1.196352 | 0.0131879 | 6.664956
A48 | AlBSF |  | TLM |  | acetic acid | 4 | 2 | 59.8178625 | 1.205436 | 0.01329929 | 6.73246
A48 | AlBSF |  | TLM |  | acetic acid | 5 | 0 | 61.37731875 | 2.057855 | 0.02206992 | 12.72284
A48 | AlBSF |  | TLM |  | acetic acid | 5 | 1 | 61.43465625 | 2.045935 | 0.02192563 | 12.63874
A48 | AlBSF |  | TLM |  | acetic acid | 5 | 2 | 61.40866875 | 2.050488 | 0.02197917 | 12.67076
A48 | AlBSF |  | TLM |  | acetic acid | 6 | 0 | 59.3703 | 2.144025 | 0.02383149 | 13.37465
A48 | AlBSF |  | TLM |  | acetic acid | 6 | 1 | 59.4688875 | 2.103814 | 0.02334654 | 13.09403
A48 | AlBSF |  | TLM |  | acetic acid | 6 | 2 | 59.494875 | 2.093323 | 0.02321965 | 13.0207
A48 | AlBSF |  | TLM |  | acetic acid | 7 | 0 | 58.8600375 | 3.824826 | 0.04274334 | 24.79315
A48 | AlBSF |  | TLM |  | acetic acid | 7 | 1 | 59.6074875 | 3.72653 | 0.04117936 | 24.12277
A48 | AlBSF |  | TLM |  | acetic acid | 7 | 2 | 59.6058375 | 3.650143 | 0.04041353 | 23.61102
A48 | AlBSF |  | TLM |  | acetic acid | 8 | 0 | 59.5035375 | 5.254493 | 0.05822824 | 34.34268
A48 | AlBSF |  | TLM |  | acetic acid | 8 | 1 | 59.8945875 | 4.995746875 | 0.05500031 | 32.61335
A48 | AlBSF |  | TLM |  | acetic acid | 8 | 2 | 60.6172875 | 4.73243 | 0.05147767 | 30.84699
A50 | AlBSF |  | TLM |  | acetic acid | 0 | 0 | 51.498414 | 0.594036 | 0.007573436 | 2.638761
A50 | AlBSF |  | TLM |  | acetic acid | 0 | 1 | 51.52653 | 0.6146215 | 0.007831737 | 2.7843
A50 | AlBSF |  | TLM |  | acetic acid | 0 | 2 | 51.49205 | 0.6260695 | 0.007982559 | 2.867075
A50 | AlBSF |  | TLM |  | acetic acid | 1 | 0 | 51.7572 | 0.6187875 | 0.007888996 | 2.74871
A50 | AlBSF |  | TLM |  | acetic acid | 1 | 1 | 51.78545625 | 0.6402307 | 0.008158059 | 2.900312
A50 | AlBSF |  | TLM |  | acetic acid | 1 | 2 | 51.75080625 | 0.6521557 | 0.008315166 | 2.986536
A50 | AlBSF |  | TLM |  | acetic acid | 2 | 0 | 52.36460625 | 0.4819307 | 0.006073712 | 1.793505
A50 | AlBSF |  | TLM |  | acetic acid | 2 | 1 | 52.38110625 | 0.4785974 | 0.006029214 | 1.771212
A50 | AlBSF |  | TLM |  | acetic acid | 2 | 2 | 52.3623375 | 0.481226 | 0.00606453 | 1.788837
A50 | AlBSF |  | TLM |  | acetic acid | 3 | 0 | 52.3908 | 0.8785875 | 0.01106656 | 4.607876
A50 | AlBSF |  | TLM |  | acetic acid | 3 | 1 | 52.3887375 | 0.882384375 | 0.01111505 | 4.635671
A50 | AlBSF |  | TLM |  | acetic acid | 3 | 2 | 52.4250375 | 0.8684927 | 0.01093189 | 4.533023
A50 | AlBSF |  | TLM |  | acetic acid | 4 | 0 | 52.75359375 | 1.156607 | 0.01445688 | 6.611342
A50 | AlBSF |  | TLM |  | acetic acid | 4 | 1 | 52.79030625 | 1.146927 | 0.01432589 | 6.540411
A50 | AlBSF |  | TLM |  | acetic acid | 4 | 2 | 52.80495 | 1.142142 | 0.01426262 | 6.505502
A50 | AlBSF |  | TLM |  | acetic acid | 5 | 0 | 51.48 | 0.9555625 | 0.01225079 | 5.200031
A50 | AlBSF |  | TLM |  | acetic acid | 5 | 1 | 51.48886875 | 0.949213 | 0.0121673 | 5.153542
A50 | AlBSF |  | TLM |  | acetic acid | 5 | 2 | 51.548475 | 0.9326021 | 0.01194055 | 5.030615
A50 | AlBSF |  | TLM |  | acetic acid | 6 | 0 | 52.57333125 | 1.851095 | 0.02321032 | 11.51349
A50 | AlBSF |  | TLM |  | acetic acid | 6 | 1 | 52.61540625 | 1.842539 | 0.02308214 | 11.45302
A50 | AlBSF |  | TLM |  | acetic acid | 6 | 2 | 52.59766875 | 1.842155 | 0.02308921 | 11.45103
A50 | AlBSF |  | TLM |  | acetic acid | 7 | 0 | 51.7468875 | 1.507896875 | 0.01923171 | 9.142624
A50 | AlBSF |  | TLM |  | acetic acid | 7 | 1 | 51.66975 | 1.4529375 | 0.018559 | 8.757802
A50 | AlBSF |  | TLM |  | acetic acid | 7 | 2 | 51.7617375 | 1.376093 | 0.01754617 | 8.211786
A50 | AlBSF |  | TLM |  | acetic acid | 8 | 0 | 54.1831125 | 2.391811 | 0.0291272 | 15.19364
A50 | AlBSF |  | TLM |  | acetic acid | 8 | 1 | 54.193425 | 2.338015 | 0.02845522 | 14.82553
A50 | AlBSF |  | TLM |  | acetic acid | 8 | 2 | 54.3349125 | 2.38917 | 0.02901181 | 15.17235
A51 | AlBSF |  | TLM |  | acetic acid | 0 | 0 | 56.42967 | 0.5312905 | 0.006151669 | 2.072716
A51 | AlBSF |  | TLM |  | acetic acid | 0 | 1 | 56.42211 | 0.5305428 | 0.006143809 | 2.067899
A51 | AlBSF |  | TLM |  | acetic acid | 0 | 2 | 56.42313 | 0.5277596 | 0.006111586 | 2.049274
A51 | AlBSF |  | TLM |  | acetic acid | 1 | 0 | 56.9996625 | 0.559253125 | 0.006475441 | 2.181806
A51 | AlBSF |  | TLM |  | acetic acid | 1 | 1 | 56.99203125 | 0.5584661 | 0.006467167 | 2.176736
A51 | AlBSF |  | TLM |  | acetic acid | 1 | 2 | 56.9930625 | 0.5555365 | 0.006433248 | 2.157131
A51 | AlBSF |  | TLM |  | acetic acid | 2 | 0 | 59.28635625 | 0.6956599 | 0.00774377 | 3.055838
A51 | AlBSF |  | TLM |  | acetic acid | 2 | 1 | 59.29171875 | 0.6969921875 | 0.007758015 | 3.065107
A51 | AlBSF |  | TLM |  | acetic acid | 2 | 2 | 59.288625 | 0.71090625 | 0.00791281 | 3.163575
A51 | AlBSF |  | TLM |  | acetic acid | 3 | 0 | 57.62521875 | 0.9405339 | 0.01077107 | 4.879919
A51 | AlBSF |  | TLM |  | acetic acid | 3 | 1 | 57.63264375 | 0.9426318 | 0.01079398 | 4.895014
A51 | AlBSF |  | TLM |  | acetic acid | 3 | 2 | 57.61738125 | 0.9449536 | 0.0108235 | 4.912482
A51 | AlBSF |  | TLM |  | acetic acid | 4 | 0 | 59.05246875 | 1.336992 | 0.01493402 | 7.705501
A51 | AlBSF |  | TLM |  | acetic acid | 4 | 1 | 59.046075 | 1.34625625 | 0.01503761 | 7.772044
A51 | AlBSF |  | TLM |  | acetic acid | 4 | 2 | 59.0662875 | 1.338576 | 0.01494841 | 7.71646
A51 | AlBSF |  | TLM |  | acetic acid | 5 | 0 | 59.27109375 | 1.650023 | 0.01837115 | 9.928407
A51 | AlBSF |  | TLM |  | acetic acid | 5 | 1 | 59.26078125 | 1.648633 | 0.01835914 | 9.918915
A51 | AlBSF |  | TLM |  | acetic acid | 5 | 2 | 59.30656875 | 1.637959 | 0.01822575 | 9.842159
A51 | AlBSF |  | TLM |  | acetic acid | 6 | 0 | 59.85766875 | 1.917592 | 0.02114297 | 11.78982
A51 | AlBSF |  | TLM |  | acetic acid | 6 | 1 | 59.83580625 | 1.921593 | 0.02119392 | 11.81824
A51 | AlBSF |  | TLM |  | acetic acid | 6 | 2 | 59.89355625 | 1.904322 | 0.02098392 | 11.69623
A51 | AlBSF |  | TLM |  | acetic acid | 7 | 0 | 59.0712375 | 5.789051 | 0.06464323 | 37.90585
A51 | AlBSF |  | TLM |  | acetic acid | 7 | 1 | 55.6227375 | 3.737218 | 0.04434239 | 24.25582
A51 | AlBSF |  | TLM |  | acetic acid | 7 | 2 | 55.80795 | 3.429079 | 0.04054924 | 22.184
A51 | AlBSF |  | TLM |  | acetic acid | 8 | 0 | 56.696475 | 4.744602 | 0.05508662 | 30.97487
A51 | AlBSF |  | TLM |  | acetic acid | 8 | 1 | 56.241075 | 5.04686 | 0.05898874 | 32.99382
A51 | AlBSF |  | TLM |  | acetic acid | 8 | 2 | 56.4427875 | 5.008264 | 0.05824652 | 32.73356
A52 | AlBSF |  | TLM |  | DI water | 0 | 0 | 54.36238 | 0.5239323 | 0.006353101 | 1.033704
A52 | AlBSF |  | TLM |  | DI water | 0 | 1 | 54.33806 | 0.5308868 | 0.006439695 | 1.033677
A52 | AlBSF |  | TLM |  | DI water | 0 | 2 | 54.35784 | 0.5273945 | 0.006395214 | 1.056075
A52 | AlBSF |  | TLM |  | DI water | 1 | 0 | 54.41679375 | 0.5244568 | 0.00635946 | 2.019484
A52 | AlBSF |  | TLM |  | DI water | 1 | 1 | 54.39245625 | 0.5314182 | 0.006446141 | 2.066462
A52 | AlBSF |  | TLM |  | DI water | 1 | 2 | 54.41225625 | 0.5279224 | 0.006401616 | 2.042611
A52 | AlBSF |  | TLM |  | DI water | 2 | 0 | 54.23795 | 0.2341769 | 0.002846557 | 0.4391736
A52 | AlBSF |  | TLM |  | DI water | 2 | 1 | 54.233 | 0.2407019 | 0.002926368 | 0.4638929
A52 | AlBSF |  | TLM |  | DI water | 2 | 2 | 54.24833 | 0.2314056 | 0.002811644 | 0.4287171
A52 | AlBSF |  | TLM |  | DI water | 3 | 0 | 54.874875 | 0.5654896 | 0.006799339 | 2.283185
A52 | AlBSF |  | TLM |  | DI water | 3 | 1 | 54.893025 | 0.5611688 | 0.006745356 | 2.253294
A52 | AlBSF |  | TLM |  | DI water | 3 | 2 | 54.90705 | 0.5592333 | 0.006720591 | 2.239793
A52 | AlBSF |  | TLM |  | DI water | 4 | 0 | 55.2655125 | 0.5373448 | 0.006414638 | 2.082129
A52 | AlBSF |  | TLM |  | DI water | 4 | 1 | 55.26901875 | 0.534538 | 0.006380909 | 2.063352
A52 | AlBSF |  | TLM |  | DI water | 4 | 2 | 55.24220625 | 0.5391890625 | 0.006439398 | 2.095098
A52 | AlBSF |  | TLM |  | DI water | 5 | 0 | 55.23313125 | 0.5384536 | 0.006430935 | 2.090256
A52 | AlBSF |  | TLM |  | DI water | 5 | 1 | 55.25086875 | 0.5333589 | 0.006368469 | 2.05588
A52 | AlBSF |  | TLM |  | DI water | 5 | 2 | 55.2143625 | 0.543728125 | 0.00649637 | 2.126152
A52 | AlBSF |  | TLM |  | DI water | 6 | 0 | 53.68831 | 0.2340296 | 0.002873644 | 0.4430198
A52 | AlBSF |  | TLM |  | DI water | 6 | 1 | 53.67504 | 0.2365291 | 0.002905287 | 0.4526141
A52 | AlBSF |  | TLM |  | DI water | 6 | 2 | 53.65675 | 0.2438614 | 0.002996559 | 0.481075
A52 | AlBSF |  | TLM |  | DI water | 7 | 0 | 52.1074125 | 0.3053365 | 0.003867079 | 0.7705081
A52 | AlBSF |  | TLM |  | DI water | 7 | 1 | 52.0587375 | 0.3143844 | 0.003985539 | 0.8161022
A52 | AlBSF |  | TLM |  | DI water | 7 | 2 | 52.127625 | 0.3053646 | 0.003865851 | 0.7703487
A52 | AlBSF |  | TLM |  | DI water | 8 | 0 | 55.8174375 | 0.4844427 | 0.005726552 | 1.72284
A52 | AlBSF |  | TLM |  | DI water | 8 | 1 | 55.8174375 | 0.484401 | 0.005726987 | 1.722795
A52 | AlBSF |  | TLM |  | DI water | 8 | 2 | 55.80135 | 0.4901958 | 0.005797141 | 1.760125
A53 | AlBSF |  | TLM |  | DI water | 0 | 0 | 105.9407 | 0.7555672 | 0.004682738 | 2.280862
A53 | AlBSF |  | TLM |  | DI water | 0 | 1 | 105.9352 | 0.7606868 | 0.004714843 | 2.310123
A53 | AlBSF |  | TLM |  | DI water | 0 | 2 | 105.8734 | 0.7711017 | 0.004782053 | 2.370872
A53 | AlBSF |  | TLM |  | DI water | 1 | 0 | 106.4731 | 0.7593640625 | 0.00470627 | 2.292323
A53 | AlBSF |  | TLM |  | DI water | 1 | 1 | 106.4674875 | 0.764509375 | 0.004738536 | 2.321732
A53 | AlBSF |  | TLM |  | DI water | 1 | 2 | 106.4054 | 0.7749766 | 0.004806084 | 2.382786
A53 | AlBSF |  | TLM |  | DI water | 2 | 0 | 109.0953 | 0.988438 | 0.005977832 | 3.634285
A53 | AlBSF |  | TLM |  | DI water | 2 | 1 | 109.10295 | 0.9903083 | 0.005989071 | 3.646387
A53 | AlBSF |  | TLM |  | DI water | 2 | 2 | 109.0926375 | 0.9907302 | 0.005991586 | 3.649109
A53 | AlBSF |  | TLM |  | DI water | 3 | 0 | 107.3096 | 0.9613891 | 0.005912831 | 3.505315
A53 | AlBSF |  | TLM |  | DI water | 3 | 1 | 107.415 | 0.942875 | 0.005792853 | 3.383585
A53 | AlBSF |  | TLM |  | DI water | 3 | 2 | 107.3556 | 0.9576125 | 0.005886858 | 3.479712
A53 | AlBSF |  | TLM |  | DI water | 4 | 0 | 108.08985 | 0.9732792 | 0.005942597 | 3.56239
A53 | AlBSF |  | TLM |  | DI water | 4 | 1 | 108.147 | 0.9586495 | 0.005850351 | 3.466746
A53 | AlBSF |  | TLM |  | DI water | 4 | 2 | 108.1199625 | 0.969424 | 0.005917523 | 3.53677
A53 | AlBSF |  | TLM |  | DI water | 5 | 0 | 108.6685875 | 0.6958927 | 0.004226364 | 1.90723
A53 | AlBSF |  | TLM |  | DI water | 5 | 1 | 108.719325 | 0.6951521 | 0.004219917 | 1.902536
A53 | AlBSF |  | TLM |  | DI water | 5 | 2 | 108.7387125 | 0.694924 | 0.004217832 | 1.90105
A53 | AlBSF |  | TLM |  | DI water | 6 | 0 | 108.0259125 | 0.9797948 | 0.005983523 | 3.605125
A53 | AlBSF |  | TLM |  | DI water | 6 | 1 | 108.0624 | 0.974363 | 0.005949533 | 3.569549
A53 | AlBSF |  | TLM |  | DI water | 6 | 2 | 107.9972 | 0.9903068 | 0.006049688 | 3.674399
A53 | AlBSF |  | TLM |  | DI water | 7 | 0 | 108.9787875 | 0.7964719 | 0.004823373 | 2.456535
A53 | AlBSF |  | TLM |  | DI water | 7 | 1 | 109.02045 | 0.7999958 | 0.004842863 | 2.476055
A53 | AlBSF |  | TLM |  | DI water | 7 | 2 | 109.087275 | 0.7924604 | 0.004794135 | 2.431267
A53 | AlBSF |  | TLM |  | DI water | 8 | 0 | 109.31415 | 0.7532208 | 0.004547675 | 2.205811
A53 | AlBSF |  | TLM |  | DI water | 8 | 1 | 109.30425 | 0.7465208 | 0.004507475 | 2.168917
A53 | AlBSF |  | TLM |  | DI water | 8 | 2 | 108.7931625 | 0.959690625 | 0.005820334 | 3.456664

## PERC TLM
sample_ID | cell_technology | inventory | cell_type | area | exposure_condition | exposure_step | measurement_step | TLM_RSH | TLM_Rcf | TLM_LT | TLM_ρc
B46 | monoPERC | CG_002 | TLM |  | acetic acid | 0 | 0 | 144.4046944 | 1.206110491 | 0.005532076 | 4.123627631
B46 | monoPERC | CG_002 | TLM |  | acetic acid | 0 | 1 | 137.7321259 | 1.174619543 | 0.005648432 | 4.08006998
B46 | monoPERC | CG_002 | TLM |  | acetic acid | 0 | 2 | 136.3131777 | 1.203575296 | 0.005545788 | 4.114660881
B46 | monoPERC | CG_002 | TLM |  | acetic acid | 1 | 0 | 143.2917279 | 1.263147547 | 0.00583809 | 4.496959971
B46 | monoPERC | CG_002 | TLM |  | acetic acid | 1 | 1 | 139.4215635 | 1.241979272 | 0.005900472 | 4.456183291
B46 | monoPERC | CG_002 | TLM |  | acetic acid | 1 | 2 | 137.0641218 | 1.25384687 | 0.00605909 | 4.585776972
B46 | monoPERC | CG_002 | TLM |  | acetic acid | 2 | 0 | 148.9522 | 2.193634 | 0.009747171 | 10.50409
B46 | monoPERC | CG_002 | TLM |  | acetic acid | 2 | 1 | 144.8818 | 2.16506 | 0.009889967 | 10.43032
B46 | monoPERC | CG_002 | TLM |  | acetic acid | 2 | 2 | 142.6943 | 2.122371 | 0.009846527 | 10.20605
B46 | monoPERC | CG_002 | TLM |  | acetic acid | 3 | 0 | 149.1057543 | 2.570961591 | 0.011407133 | 13.06410751
B46 | monoPERC | CG_002 | TLM |  | acetic acid | 3 | 1 | 143.850266 | 2.472218443 | 0.011373889 | 12.55001522
B46 | monoPERC | CG_002 | TLM |  | acetic acid | 3 | 2 | 143.5461523 | 2.05101692 | 0.00945981 | 9.695673336
B46 | monoPERC | CG_002 | TLM |  | acetic acid | 4 | 0 | 149.5824731 | 2.484708122 | 0.010989619 | 12.46421655
B46 | monoPERC | CG_002 | TLM |  | acetic acid | 4 | 1 | 143.9918619 | 2.517862437 | 0.011567822 | 12.85392285
B46 | monoPERC | CG_002 | TLM |  | acetic acid | 4 | 2 | 143.7591066 | 2.049345178 | 0.009436803 | 9.677414663
B46 | monoPERC | CG_002 | TLM |  | acetic acid | 5 | 0 | 148.8778558 | 2.63166176 | 0.011690303 | 13.48113215
B46 | monoPERC | CG_002 | TLM |  | acetic acid | 5 | 1 | 143.4221157 | 2.57821286 | 0.01188645 | 13.27776077
B46 | monoPERC | CG_002 | TLM |  | acetic acid | 5 | 2 | 143.516264 | 2.063807107 | 0.009520642 | 9.783479842
B46 | monoPERC | CG_002 | TLM |  | acetic acid | 6 | 0 | 146.8234071 | 2.706389679 | 0.012184426 | 14.04513178
B46 | monoPERC | CG_002 | TLM |  | acetic acid | 6 | 1 | 141.1457462 | 2.72308291 | 0.012742267 | 14.31856197
B46 | monoPERC | CG_002 | TLM |  | acetic acid | 6 | 2 | 139.7353909 | 2.196598985 | 0.010406367 | 10.79907812
B46 | monoPERC | CG_002 | TLM |  | acetic acid | 7 | 0 | 147.291533 | 2.640225888 | 0.011854471 | 13.58554833
B46 | monoPERC | CG_002 | TLM |  | acetic acid | 7 | 1 | 141.9060305 | 2.571870051 | 0.011987152 | 13.28017656
B46 | monoPERC | CG_002 | TLM |  | acetic acid | 7 | 2 | 140.1239391 | 2.145493232 | 0.010136499 | 10.43985769
B46 | monoPERC | CG_002 | TLM |  | acetic acid | 8 | 0 | 147.8269076 | 2.723634179 | 0.012179123 | 14.13275466
B46 | monoPERC | CG_002 | TLM |  | acetic acid | 8 | 1 | 142.5067858 | 2.63438731 | 0.012225637 | 13.68545834
B46 | monoPERC | CG_002 | TLM |  | acetic acid | 8 | 2 | 142.5785178 | 2.13155753 | 0.009896533 | 10.27173753
B47 | monoPERC | CG_002 | TLM |  | DI water | 0 | 0 | 147.6988 | 1.167501 | 0.005235902 | 3.823598
B47 | monoPERC | CG_002 | TLM |  | DI water | 0 | 1 | 145.5393299 | 1.18267555 | 0.005382604 | 3.958664516
B47 | monoPERC | CG_002 | TLM |  | DI water | 0 | 2 | 144.4670863 | 1.16698181 | 0.005350732 | 3.888007888
B47 | monoPERC | CG_002 | TLM |  | DI water | 1 | 0 | 156.2935 | 1.311169 | 0.00555697 | 4.49825
B47 | monoPERC | CG_002 | TLM |  | DI water | 1 | 1 | 151.9784 | 1.299877 | 0.005665534 | 4.525462
B47 | monoPERC | CG_002 | TLM |  | DI water | 1 | 2 | 149.5574 | 1.275382 | 0.005648755 | 4.430263
B47 | monoPERC | CG_002 | TLM |  | DI water | 2 | 0 | 156.1254 | 1.262489 | 0.005356417 | 4.209712
B47 | monoPERC | CG_002 | TLM |  | DI water | 2 | 1 | 151.7841 | 1.272514 | 0.005553367 | 4.36347
B47 | monoPERC | CG_002 | TLM |  | DI water | 2 | 2 | 149.5313 | 1.248199 | 0.005529324 | 4.265897
B47 | monoPERC | CG_002 | TLM |  | DI water | 3 | 0 | 158.042 | 1.255943 | 0.005264024 | 4.130798
B47 | monoPERC | CG_002 | TLM |  | DI water | 3 | 1 | 152.0718 | 1.299533 | 0.005660554 | 4.521267
B47 | monoPERC | CG_002 | TLM |  | DI water | 3 | 2 | 150.1589 | 1.227105 | 0.005413159 | 4.125556
B47 | monoPERC | CG_002 | TLM |  | DI water | 4 | 0 | 152.55 | 1.26389 | 0.005488041 | 4.294702
B47 | monoPERC | CG_002 | TLM |  | DI water | 4 | 1 | 150.4653 | 1.225255 | 0.005393996 | 4.107966
B47 | monoPERC | CG_002 | TLM |  | DI water | 4 | 2 | 149.1539 | 1.24055 | 0.005509343 | 4.227986
B47 | monoPERC | CG_002 | TLM |  | DI water | 5 | 0 | 158.0121 | 1.258234 | 0.005274621 | 4.144934
B47 | monoPERC | CG_002 | TLM |  | DI water | 5 | 1 | 152.4155 | 1.245946 | 0.005414899 | 4.189947
B47 | monoPERC | CG_002 | TLM |  | DI water | 5 | 2 | 150.2225 | 1.228551 | 0.005417246 | 4.132844
B47 | monoPERC | CG_002 | TLM |  | DI water | 6 | 0 | 157.4368 | 1.304195 | 0.005487273 | 4.431179
B47 | monoPERC | CG_002 | TLM |  | DI water | 6 | 1 | 149.6882 | 1.2528 | 0.00554389 | 4.290263
B47 | monoPERC | CG_002 | TLM |  | DI water | 6 | 2 | 148.276 | 1.271887 | 0.005681957 | 4.437669
B47 | monoPERC | CG_002 | TLM |  | DI water | 7 | 0 | 152.1801 | 1.263294 | 0.005498784 | 4.299148
B47 | monoPERC | CG_002 | TLM |  | DI water | 7 | 1 | 150.1029 | 1.242712 | 0.005484052 | 4.22037
B47 | monoPERC | CG_002 | TLM |  | DI water | 7 | 2 | 148.743 | 1.241165 | 0.005527304 | 4.240669
B47 | monoPERC | CG_002 | TLM |  | DI water | 8 | 0 | 157.5974 | 1.296822 | 0.005450693 | 4.383409
B47 | monoPERC | CG_002 | TLM |  | DI water | 8 | 1 | 150.002 | 1.253003 | 0.005533188 | 4.284612
B47 | monoPERC | CG_002 | TLM |  | DI water | 8 | 2 | 148.459 | 1.268172 | 0.005658375 | 4.410875
B48 | monoPERC | CG_002 | TLM |  | acetic acid | 0 | 0 | 150.0446213 | 1.390802369 | 0.006137711 | 5.13347877
B48 | monoPERC | CG_002 | TLM |  | acetic acid | 0 | 1 | 144.9512772 | 1.373297462 | 0.00627315 | 5.1469125
B48 | monoPERC | CG_002 | TLM |  | acetic acid | 0 | 2 | 142.6495025 | 1.435555838 | 0.006663962 | 5.60423693
B48 | monoPERC | CG_002 | TLM |  | acetic acid | 1 | 0 | 148.403 | 2.152612 | 0.009603043 | 10.24254
B48 | monoPERC | CG_002 | TLM |  | acetic acid | 1 | 1 | 144.5717 | 2.045716 | 0.009366053 | 9.628188
B48 | monoPERC | CG_002 | TLM |  | acetic acid | 1 | 2 | 142.4664 | 2.007104 | 0.009326923 | 9.428852
B48 | monoPERC | CG_002 | TLM |  | acetic acid | 2 | 0 | 157.9859 | 3.00805 | 0.01261209 | 15.77069
B48 | monoPERC | CG_002 | TLM |  | acetic acid | 2 | 1 | 153.7642 | 2.938414 | 0.01265838 | 15.4218
B48 | monoPERC | CG_002 | TLM |  | acetic acid | 2 | 2 | 151.6683 | 2.867701 | 0.01252447 | 15.00456
B48 | monoPERC | CG_002 | TLM |  | acetic acid | 3 | 0 | 150.8389 | 3.426712 | 0.0150482 | 18.77772
B48 | monoPERC | CG_002 | TLM |  | acetic acid | 3 | 1 | 148.8214 | 3.384216 | 0.01506305 | 18.54879
B48 | monoPERC | CG_002 | TLM |  | acetic acid | 3 | 2 | 147.6969 | 3.335821 | 0.01496069 | 18.25658
B48 | monoPERC | CG_002 | TLM |  | acetic acid | 4 | 0 | 158.0532 | 3.503855 | 0.01467286 | 19.09395
B48 | monoPERC | CG_002 | TLM |  | acetic acid | 4 | 1 | 152.4753 | 3.388032 | 0.01470499 | 18.47185
B48 | monoPERC | CG_002 | TLM |  | acetic acid | 4 | 2 | 150.243 | 3.355362 | 0.01477872 | 18.31416
B48 | monoPERC | CG_002 | TLM |  | acetic acid | 5 | 0 | 156.981 | 3.933828 | 0.01656682 | 21.97265
B48 | monoPERC | CG_002 | TLM |  | acetic acid | 5 | 1 | 151.4927 | 3.785635 | 0.01653417 | 21.13727
B48 | monoPERC | CG_002 | TLM |  | acetic acid | 5 | 2 | 149.2361 | 3.758127 | 0.01665751 | 21.01212
B48 | monoPERC | CG_002 | TLM |  | acetic acid | 6 | 0 | 155.9778 | 3.842953 | 0.01630537 | 21.40186
B48 | monoPERC | CG_002 | TLM |  | acetic acid | 6 | 1 | 150.2598 | 3.75748 | 0.01653729 | 20.98079
B48 | monoPERC | CG_002 | TLM |  | acetic acid | 6 | 2 | 148.2778 | 3.691233 | 0.01645433 | 20.5918
B48 | monoPERC | CG_002 | TLM |  | acetic acid | 7 | 0 | 154.0455 | 4.890889 | 0.02098138 | 28.2999
B48 | monoPERC | CG_002 | TLM |  | acetic acid | 7 | 1 | 147.9584 | 4.873491 | 0.02172854 | 28.31405
B48 | monoPERC | CG_002 | TLM |  | acetic acid | 7 | 2 | 145.8868 | 4.814781 | 0.02178299 | 27.98082
B48 | monoPERC | CG_002 | TLM |  | acetic acid | 8 | 0 | 155.2474 | 5.425492 | 0.02299043 | 31.71166
B48 | monoPERC | CG_002 | TLM |  | acetic acid | 8 | 1 | 150.0114 | 5.187236 | 0.02275344 | 30.28694
B48 | monoPERC | CG_002 | TLM |  | acetic acid | 8 | 2 | 147.8407 | 5.124831 | 0.02281387 | 29.93076
B49 | monoPERC | CG_002 | TLM |  | acetic acid | 0 | 0 | 155.4959 | 1.20357 | 0.005126745 | 3.875706
B49 | monoPERC | CG_002 | TLM |  | acetic acid | 0 | 1 | 153.5681 | 1.170037 | 0.005045963 | 3.719499
B49 | monoPERC | CG_002 | TLM |  | acetic acid | 0 | 2 | 152.0195 | 1.201166 | 0.005233883 | 3.932642
B49 | monoPERC | CG_002 | TLM |  | acetic acid | 1 | 0 | 150.3719 | 2.3436 | 0.009705546 | 11.20193
B49 | monoPERC | CG_002 | TLM |  | acetic acid | 1 | 1 | 144.9397 | 2.298133 | 0.009843513 | 11.04985
B49 | monoPERC | CG_002 | TLM |  | acetic acid | 1 | 2 | 143.1483 | 2.229557 | 0.009642267 | 10.62721
B49 | monoPERC | CG_002 | TLM |  | acetic acid | 2 | 0 | 140.4079 | 2.94682 | 0.01264348 | 15.4607
B49 | monoPERC | CG_002 | TLM |  | acetic acid | 2 | 1 | 138.5511 | 2.896618 | 0.01260664 | 15.18458
B49 | monoPERC | CG_002 | TLM |  | acetic acid | 2 | 2 | 137.505 | 2.842108 | 0.01250801 | 14.86496
B49 | monoPERC | CG_002 | TLM |  | acetic acid | 3 | 0 | 158.6704 | 3.343605 | 0.0139493 | 18.00574
B49 | monoPERC | CG_002 | TLM |  | acetic acid | 3 | 1 | 154.687 | 3.281892 | 0.0140537 | 17.70547
B49 | monoPERC | CG_002 | TLM |  | acetic acid | 3 | 2 | 152.0681 | 3.257007 | 0.01418734 | 17.61114
B49 | monoPERC | CG_002 | TLM |  | acetic acid | 4 | 0 | 164.5374 | 3.677965 | 0.01534423 | 19.80631
B49 | monoPERC | CG_002 | TLM |  | acetic acid | 4 | 1 | 164.1557 | 3.610081 | 0.01545907 | 19.47602
B49 | monoPERC | CG_002 | TLM |  | acetic acid | 4 | 2 | 167.2749 | 3.582707 | 0.01560607 | 19.37225
B49 | monoPERC | CG_002 | TLM |  | acetic acid | 5 | 0 | 160.0744 | 4.052377 | 0.01671583 | 22.67161
B49 | monoPERC | CG_002 | TLM |  | acetic acid | 5 | 1 | 154.5563 | 3.896974 | 0.01664065 | 21.78443
B49 | monoPERC | CG_002 | TLM |  | acetic acid | 5 | 2 | 152.2661 | 3.86323 | 0.01675586 | 21.62269
B49 | monoPERC | CG_002 | TLM |  | acetic acid | 6 | 0 | 159.7542 | 4.044273 | 0.0166824 | 22.62627
B49 | monoPERC | CG_002 | TLM |  | acetic acid | 6 | 1 | 154.2472 | 3.88918 | 0.01660737 | 21.74086
B49 | monoPERC | CG_002 | TLM |  | acetic acid | 6 | 2 | 151.9615 | 3.855504 | 0.01672235 | 21.57944
B49 | monoPERC | CG_002 | TLM |  | acetic acid | 7 | 0 | 162.9493 | 4.125158 | 0.01701605 | 23.07879
B49 | monoPERC | CG_002 | TLM |  | acetic acid | 7 | 1 | 157.3321 | 3.966963 | 0.01693952 | 22.17568
B49 | monoPERC | CG_002 | TLM |  | acetic acid | 7 | 2 | 155.0008 | 3.932614 | 0.0170568 | 22.01103
B49 | monoPERC | CG_002 | TLM |  | acetic acid | 8 | 0 | 164.5788 | 4.16641 | 0.01718621 | 23.30958
B49 | monoPERC | CG_002 | TLM |  | acetic acid | 8 | 1 | 158.9054 | 4.006633 | 0.01710891 | 22.39744
B49 | monoPERC | CG_002 | TLM |  | acetic acid | 8 | 2 | 156.5508 | 3.97194 | 0.01722737 | 22.23114
B50 | monoPERC | CG_002 | TLM |  | DI water | 0 | 0 | 158.0465 | 1.130975 | 0.004739287 | 3.412951
B50 | monoPERC | CG_002 | TLM |  | DI water | 0 | 1 | 153.0245 | 1.071971 | 0.004639432 | 3.176888
B50 | monoPERC | CG_002 | TLM |  | DI water | 0 | 2 | 150.8538 | 1.086816 | 0.004771703 | 3.298603
B50 | monoPERC | CG_002 | TLM |  | DI water | 1 | 0 | 158.6995 | 1.608059 | 0.006711919 | 6.307178
B50 | monoPERC | CG_002 | TLM |  | DI water | 1 | 1 | 155.2101 | 1.424563 | 0.006079701 | 5.222786
B50 | monoPERC | CG_002 | TLM |  | DI water | 1 | 2 | 152.6285 | 1.431441 | 0.006212382 | 5.328581
B50 | monoPERC | CG_002 | TLM |  | DI water | 2 | 0 | 157.4106 | 1.694178 | 0.007127198 | 6.902293
B50 | monoPERC | CG_002 | TLM |  | DI water | 2 | 1 | 153.2785 | 1.656838 | 0.00715818 | 6.768126
B50 | monoPERC | CG_002 | TLM |  | DI water | 2 | 2 | 150.7754 | 1.662599 | 0.007303731 | 6.874862
B50 | monoPERC | CG_002 | TLM |  | DI water | 3 | 0 | 161.0346 | 1.605451 | 0.006603866 | 6.23018
B50 | monoPERC | CG_002 | TLM |  | DI water | 3 | 1 | 155.2811 | 1.574062 | 0.006714654 | 6.175471
B50 | monoPERC | CG_002 | TLM |  | DI water | 3 | 2 | 153.159 | 1.559665 | 0.006745423 | 6.137202
B50 | monoPERC | CG_002 | TLM |  | DI water | 4 | 0 | 160.2481 | 1.67243 | 0.00691248 | 6.684936
B50 | monoPERC | CG_002 | TLM |  | DI water | 4 | 1 | 154.4517 | 1.635239 | 0.007012131 | 6.595371
B50 | monoPERC | CG_002 | TLM |  | DI water | 4 | 2 | 152.2231 | 1.663929 | 0.007238203 | 6.843171
B50 | monoPERC | CG_002 | TLM |  | DI water | 5 | 0 | 159.499 | 1.991005 | 0.008247157 | 8.812487
B50 | monoPERC | CG_002 | TLM |  | DI water | 5 | 1 | 153.9155 | 1.926476 | 0.008281157 | 8.545153
B50 | monoPERC | CG_002 | TLM |  | DI water | 5 | 2 | 151.6646 | 1.947341 | 0.008490487 | 8.748709
B50 | monoPERC | CG_002 | TLM |  | DI water | 6 | 0 | 163.7843 | 1.879754 | 0.007602371 | 7.957433
B50 | monoPERC | CG_002 | TLM |  | DI water | 6 | 1 | 157.7132 | 1.844135 | 0.007745421 | 7.889636
B50 | monoPERC | CG_002 | TLM |  | DI water | 6 | 2 | 155.6696 | 1.814789 | 0.00772223 | 7.751007
B50 | monoPERC | CG_002 | TLM |  | DI water | 7 | 0 | 156.5243 | 1.901284 | 0.008284141 | 8.32992
B50 | monoPERC | CG_002 | TLM |  | DI water | 7 | 1 | 155.6098 | 1.886203 | 0.008026697 | 8.22951
B50 | monoPERC | CG_002 | TLM |  | DI water | 7 | 2 | 153.5868 | 1.853501 | 0.007991267 | 8.06753
B50 | monoPERC | CG_002 | TLM |  | DI water | 8 | 0 | 161.3902 | 1.919198 | 0.007876576 | 8.287786
B50 | monoPERC | CG_002 | TLM |  | DI water | 8 | 1 | 155.4948 | 1.920312 | 0.008179907 | 8.463172
B50 | monoPERC | CG_002 | TLM |  | DI water | 8 | 2 | 151.8402 | 1.905907 | 0.008314485 | 8.471524
B51 | monoPERC | CG_002 | TLM |  | acetic acid | 0 | 0 | 146.86 | 1.298447 | 0.005856537 | 4.633363
B51 | monoPERC | CG_002 | TLM |  | acetic acid | 0 | 1 | 139.6756 | 1.303513 | 0.006181801 | 4.835613
B51 | monoPERC | CG_002 | TLM |  | acetic acid | 0 | 2 | 138.6407 | 1.273248 | 0.006083345 | 4.67002
B51 | monoPERC | CG_002 | TLM |  | acetic acid | 1 | 0 | 154.1715 | 2.257772 | 0.009700554 | 10.78934
B51 | monoPERC | CG_002 | TLM |  | acetic acid | 1 | 1 | 148.149 | 2.265495 | 0.01012943 | 11.02071
B51 | monoPERC | CG_002 | TLM |  | acetic acid | 1 | 2 | 145.969 | 2.249025 | 0.01020582 | 10.97329
B51 | monoPERC | CG_002 | TLM |  | acetic acid | 2 | 0 | 153.2356 | 2.292369 | 0.009909221 | 11.0525
B51 | monoPERC | CG_002 | TLM |  | acetic acid | 2 | 1 | 147.9323 | 2.185974 | 0.009786622 | 10.48518
B51 | monoPERC | CG_002 | TLM |  | acetic acid | 2 | 2 | 145.8065 | 2.177217 | 0.009891117 | 10.4894
B51 | monoPERC | CG_002 | TLM |  | acetic acid | 3 | 0 | 151.6571 | 3.055622 | 0.01334055 | 16.26965
B51 | monoPERC | CG_002 | TLM |  | acetic acid | 3 | 1 | 146.2492 | 2.956325 | 0.0133813 | 15.75355
B51 | monoPERC | CG_002 | TLM |  | acetic acid | 3 | 2 | 144.0524 | 2.949904 | 0.01356006 | 15.77345
B51 | monoPERC | CG_002 | TLM |  | acetic acid | 4 | 0 | 149.0082 | 3.46236 | 0.01539003 | 19.06342
B51 | monoPERC | CG_002 | TLM |  | acetic acid | 4 | 1 | 149.3467 | 3.406703 | 0.01510526 | 18.68326
B51 | monoPERC | CG_002 | TLM |  | acetic acid | 4 | 2 | 142.2199 | 3.416873 | 0.01591435 | 18.94052
B51 | monoPERC | CG_002 | TLM |  | acetic acid | 5 | 0 | 150.0207 | 3.236635 | 0.014291 | 17.53113
B51 | monoPERC | CG_002 | TLM |  | acetic acid | 5 | 1 | 145.9821 | 3.169783 | 0.01438303 | 17.19482
B51 | monoPERC | CG_002 | TLM |  | acetic acid | 5 | 2 | 145.8102 | 3.199244 | 0.01453373 | 17.39638
B51 | monoPERC | CG_002 | TLM |  | acetic acid | 6 | 0 | 151.4722 | 3.698824 | 0.01617474 | 20.56785
B51 | monoPERC | CG_002 | TLM |  | acetic acid | 6 | 1 | 145.6514 | 3.644462 | 0.01657431 | 20.35806
B51 | monoPERC | CG_002 | TLM |  | acetic acid | 6 | 2 | 143.9384 | 3.543104 | 0.01630482 | 19.73184
B51 | monoPERC | CG_002 | TLM |  | acetic acid | 7 | 0 | 151.4385 | 3.895088 | 0.0170334 | 21.86438
B51 | monoPERC | CG_002 | TLM |  | acetic acid | 7 | 1 | 145.4104 | 3.871771 | 0.01763738 | 21.86183
B51 | monoPERC | CG_002 | TLM |  | acetic acid | 7 | 2 | 143.4023 | 3.820674 | 0.01764832 | 21.5755
B51 | monoPERC | CG_002 | TLM |  | acetic acid | 8 | 0 | 151.1565 | 3.736107 | 0.01637242 | 20.82282
B51 | monoPERC | CG_002 | TLM |  | acetic acid | 8 | 1 | 145.403 | 3.688718 | 0.01680438 | 20.65661
B51 | monoPERC | CG_002 | TLM |  | acetic acid | 8 | 2 | 143.3892 | 3.649915 | 0.01686102 | 20.45155

## PERT TLM
sample_ID | cell_technology | inventory | cell_type | area | exposure_condition | exposure_step | measurement_step | TLM_RSH | TLM_Rcf | TLM_LT | TLM_ρc
C46 | NPERT | CG_006 | TLM |  | acetic acid | 0 | 0 | 85.0052 | 1.43575 | 0.01654756 | 21.11954
C46 | NPERT | CG_006 | TLM |  | acetic acid | 0 | 1 | 81.80387 | 1.45075 | 0.0173632 | 22.06084
C46 | NPERT | CG_006 | TLM |  | acetic acid | 0 | 2 | 80.17053 | 1.49375 | 0.01823487 | 23.46151
C46 | NPERT | CG_006 | TLM |  | acetic acid | 1 | 0 | 84.70778 | 1.549706 | 0.01787868 | 24.02966
C46 | NPERT | CG_006 | TLM |  | acetic acid | 1 | 1 | 81.3932 | 1.668429 | 0.0200563 | 27.78562
C46 | NPERT | CG_006 | TLM |  | acetic acid | 1 | 2 | 79.55173 | 1.74869 | 0.02151247 | 30.29407
C46 | NPERT | CG_006 | TLM |  | acetic acid | 2 | 0 | 85.4303 | 1.803672 | 0.02059813 | 30.50316
C46 | NPERT | CG_006 | TLM |  | acetic acid | 2 | 1 | 81.94934 | 1.898022 | 0.0225772 | 33.7266
C46 | NPERT | CG_006 | TLM |  | acetic acid | 2 | 2 | 79.63306 | 2.003478 | 0.02448668 | 37.03199
C46 | NPERT | CG_006 | TLM |  | acetic acid | 3 | 0 | 85.64285 | 1.843883 | 0.02100147 | 31.5249
C46 | NPERT | CG_006 | TLM |  | acetic acid | 3 | 1 | 82.12269 | 1.946483 | 0.02309251 | 34.983
C46 | NPERT | CG_006 | TLM |  | acetic acid | 3 | 2 | 79.78289 | 2.052889 | 0.02503877 | 38.33158
C46 | NPERT | CG_006 | TLM |  | acetic acid | 4 | 0 | 84.8606 | 1.866406 | 0.02142885 | 32.26518
C46 | NPERT | CG_006 | TLM |  | acetic acid | 4 | 1 | 82.31695 | 1.988711 | 0.02349343 | 36.04545
C46 | NPERT | CG_006 | TLM |  | acetic acid | 4 | 2 | 80.3208 | 2.13125 | 0.02575229 | 40.28907
C46 | NPERT | CG_006 | TLM |  | acetic acid | 5 | 0 | 85.9656 | 1.886 | 0.02134521 | 32.53458
C46 | NPERT | CG_006 | TLM |  | acetic acid | 5 | 1 | 82.92324 | 1.999944 | 0.02341769 | 36.1921
C46 | NPERT | CG_006 | TLM |  | acetic acid | 5 | 2 | 80.73371 | 2.124267 | 0.02552264 | 40.00133
C46 | NPERT | CG_006 | TLM |  | acetic acid | 6 | 0 | 88.62118 | 1.973872 | 0.02163744 | 34.302
C46 | NPERT | CG_006 | TLM |  | acetic acid | 6 | 1 | 84.13104 | 2.0751 | 0.02389812 | 37.92137
C46 | NPERT | CG_006 | TLM |  | acetic acid | 6 | 2 | 81.38486 | 2.162822 | 0.02572769 | 40.86905
C46 | NPERT | CG_006 | TLM |  | acetic acid | 7 | 0 | 88.51665 | 1.917039 | 0.0210512 | 32.8187
C46 | NPERT | CG_006 | TLM |  | acetic acid | 7 | 1 | 84.26476 | 2.029306 | 0.0233385 | 36.66266
C46 | NPERT | CG_006 | TLM |  | acetic acid | 7 | 2 | 81.5434 | 2.148094 | 0.02549035 | 40.42766
C46 | NPERT | CG_006 | TLM |  | acetic acid | 8 | 0 | 89.13514 | 1.976428 | 0.02147534 | 34.20736
C46 | NPERT | CG_006 | TLM |  | acetic acid | 8 | 1 | 84.60275 | 2.094867 | 0.02390419 | 38.28722
C46 | NPERT | CG_006 | TLM |  | acetic acid | 8 | 2 | 81.77556 | 2.197806 | 0.02590846 | 41.65523
C47 | NPERT | CG_006 | TLM |  | acetic acid | 0 | 0 | 96.84796 | 2.871639 | 0.02883162 | 56.78854
C47 | NPERT | CG_006 | TLM |  | acetic acid | 0 | 1 | 90.56724 | 3.148028 | 0.0335911 | 65.46388
C47 | NPERT | CG_006 | TLM |  | acetic acid | 0 | 2 | 85.42551 | 3.567944 | 0.04001094 | 77.57288
C47 | NPERT | CG_006 | TLM |  | acetic acid | 1 | 0
C47 | NPERT | CG_006 | TLM |  | acetic acid | 1 | 1
C47 | NPERT | CG_006 | TLM |  | acetic acid | 1 | 2
C47 | NPERT | CG_006 | TLM |  | acetic acid | 2 | 0 | 96.63236 | 3.232722 | 0.03266224 | 66.66479
C47 | NPERT | CG_006 | TLM |  | acetic acid | 2 | 1 | 92.22889 | 3.269056 | 0.03460804 | 68.56143
C47 | NPERT | CG_006 | TLM |  | acetic acid | 2 | 2 | 88.84244 | 3.366028 | 0.0369763 | 71.84071
C47 | NPERT | CG_006 | TLM |  | acetic acid | 3 | 0 | 96.17284 | 3.653778 | 0.03719553 | 78.09703
C47 | NPERT | CG_006 | TLM |  | acetic acid | 3 | 1 | 91.49716 | 3.786389 | 0.04052302 | 82.54996
C47 | NPERT | CG_006 | TLM |  | acetic acid | 3 | 2 | 88.14338 | 3.869944 | 0.04297291 | 85.3908
C47 | NPERT | CG_006 | TLM |  | acetic acid | 4 | 0 | 101.0511 | 3.655167 | 0.03543629 | 77.15643
C47 | NPERT | CG_006 | TLM |  | acetic acid | 4 | 1 | 95.55871 | 3.710444 | 0.03804256 | 79.74401
C47 | NPERT | CG_006 | TLM |  | acetic acid | 4 | 2 | 92.22453 | 3.845 | 0.04084858 | 83.97111
C47 | NPERT | CG_006 | TLM |  | acetic acid | 5 | 0 | 103.8778 | 3.734889 | 0.03521571 | 78.7067
C47 | NPERT | CG_006 | TLM |  | acetic acid | 5 | 1 | 97.12671 | 3.690444 | 0.03722969 | 78.89869
C47 | NPERT | CG_006 | TLM |  | acetic acid | 5 | 2 | 92.86262 | 3.909556 | 0.04124762 | 85.55567
C47 | NPERT | CG_006 | TLM |  | acetic acid | 6 | 0 | 100.6678 | 3.591444 | 0.03494476 | 75.52468
C47 | NPERT | CG_006 | TLM |  | acetic acid | 6 | 1 | 95.1972 | 3.787833 | 0.03898452 | 81.87466
C47 | NPERT | CG_006 | TLM |  | acetic acid | 6 | 2 | 91.53853 | 3.848167 | 0.04117515 | 84.18133
C47 | NPERT | CG_006 | TLM |  | acetic acid | 7 | 0 | 100.2562 | 3.890278 | 0.03801605 | 83.59501
C47 | NPERT | CG_006 | TLM |  | acetic acid | 7 | 1 | 94.75293 | 3.98 | 0.04115873 | 87.05801
C47 | NPERT | CG_006 | TLM |  | acetic acid | 7 | 2 | 90.76542 | 4.088889 | 0.04414145 | 90.68301
C47 | NPERT | CG_006 | TLM |  | acetic acid | 8 | 0 | 98.88853 | 4.0325 | 0.03995862 | 87.64785
C47 | NPERT | CG_006 | TLM |  | acetic acid | 8 | 1 | 93.28729 | 4.175389 | 0.04385992 | 92.49085
C47 | NPERT | CG_006 | TLM |  | acetic acid | 8 | 2 | 89.3956 | 4.277 | 0.04687695 | 95.86558
C48 | NPERT | CG_006 | TLM |  | DI water | 0 | 0 | 38.88276696 | 1.298735158 | 0.032327368 | 27.66562474
C48 | NPERT | CG_006 | TLM |  | DI water | 0 | 1 | 38.40217864 | 1.270574187 | 0.032013274 | 26.97648814
C48 | NPERT | CG_006 | TLM |  | DI water | 0 | 2 | 37.97849922 | 1.279728293 | 0.032562598 | 27.32683536
C48 | NPERT | CG_006 | TLM |  | DI water | 1 | 0 | 41.15385717 | 1.323767417 | 0.031125913 | 27.83226273
C48 | NPERT | CG_006 | TLM |  | DI water | 1 | 1 | 39.91212895 | 1.307323774 | 0.031642792 | 27.64589893
C48 | NPERT | CG_006 | TLM |  | DI water | 1 | 2 | 39.35137676 | 1.312535091 | 0.032213029 | 27.92625233
C48 | NPERT | CG_006 | TLM |  | DI water | 2 | 0 | 41.23459145 | 1.343352798 | 0.031488246 | 28.35943959
C48 | NPERT | CG_006 | TLM |  | DI water | 2 | 1 | 39.93406761 | 1.326368715 | 0.032098175 | 28.18648156
C48 | NPERT | CG_006 | TLM |  | DI water | 2 | 2 | 39.06266398 | 1.346403671 | 0.033245116 | 28.94629022
C48 | NPERT | CG_006 | TLM |  | DI water | 3 | 0 | 40.02445489 | 1.318833871 | 0.031889577 | 27.96409982
C48 | NPERT | CG_006 | TLM |  | DI water | 3 | 1 | 38.89987911 | 1.285215212 | 0.031945774 | 27.26769058
C48 | NPERT | CG_006 | TLM |  | DI water | 3 | 2 | 38.18187061 | 1.280462393 | 0.032401899 | 27.29744525
C48 | NPERT | CG_006 | TLM |  | DI water | 4 | 0 | 42.14592344 | 1.351354634 | 0.031060205 | 28.39092633
C48 | NPERT | CG_006 | TLM |  | DI water | 4 | 1 | 40.31580031 | 1.298500683 | 0.031164028 | 27.31289178
C48 | NPERT | CG_006 | TLM |  | DI water | 4 | 2 | 39.52513096 | 1.306121021 | 0.031951287 | 27.71287214
C48 | NPERT | CG_006 | TLM |  | DI water | 5 | 0 | 43.2314484 | 1.332448299 | 0.029790347 | 27.56756562
C48 | NPERT | CG_006 | TLM |  | DI water | 5 | 1 | 40.72342064 | 1.293480681 | 0.0307349 | 27.0724654
C48 | NPERT | CG_006 | TLM |  | DI water | 5 | 2 | 39.72038505 | 1.284995993 | 0.031283989 | 27.06558214
C48 | NPERT | CG_006 | TLM |  | DI water | 6 | 0 | 41.77603761 | 1.332881934 | 0.03090078 | 27.9513217
C48 | NPERT | CG_006 | TLM |  | DI water | 6 | 1 | 40.09202597 | 1.313742288 | 0.031669192 | 27.78966091
C48 | NPERT | CG_006 | TLM |  | DI water | 6 | 2 | 39.11005149 | 1.313790743 | 0.032415618 | 28.01192013
C48 | NPERT | CG_006 | TLM |  | DI water | 7 | 0 | 40.84759346 | 1.284650045 | 0.030482202 | 26.80692833
C48 | NPERT | CG_006 | TLM |  | DI water | 7 | 1 | 39.48388628 | 1.234566532 | 0.030305279 | 26.7067187
C48 | NPERT | CG_006 | TLM |  | DI water | 7 | 2 | 38.57843385 | 1.237493741 | 0.031069609 | 26.5016007
C48 | NPERT | CG_006 | TLM |  | DI water | 8 | 0 | 42.02569957 | 1.302238359 | 0.03000885 | 27.01681662
C48 | NPERT | CG_006 | TLM |  | DI water | 8 | 1 | 40.37942243 | 1.280606011 | 0.030645815 | 26.77479365
C48 | NPERT | CG_006 | TLM |  | DI water | 8 | 2 | 39.38779494 | 1.281024692 | 0.03143564 | 27.02782587
C49 | NPERT | CG_006 | TLM |  | acetic acid | 0 | 0 | 218.2308 | 2.858222 | 0.01283527 | 34.51943
C49 | NPERT | CG_006 | TLM |  | acetic acid | 0 | 1 | 211.2009 | 2.772889 | 0.01286616 | 33.5566
C49 | NPERT | CG_006 | TLM |  | acetic acid | 0 | 2 | 208.6072 | 2.691306 | 0.01264327 | 32.09225
C49 | NPERT | CG_006 | TLM |  | acetic acid | 1 | 0 | 220.5588 | 2.733583 | 0.01214417 | 31.49022
C49 | NPERT | CG_006 | TLM |  | acetic acid | 1 | 1 | 214.3304 | 2.724889 | 0.01245834 | 32.0875
C49 | NPERT | CG_006 | TLM |  | acetic acid | 1 | 2 | 212.6622 | 2.599694 | 0.0119796 | 29.59501
C49 | NPERT | CG_006 | TLM |  | acetic acid | 2 | 0 | 224.7663 | 3.01925 | 0.01316333 | 37.2414
C49 | NPERT | CG_006 | TLM |  | acetic acid | 2 | 1 | 219.0082 | 2.845139 | 0.0127311 | 34.12607
C49 | NPERT | CG_006 | TLM |  | acetic acid | 2 | 2 | 215.134 | 2.849556 | 0.01298058 | 34.74134
C49 | NPERT | CG_006 | TLM |  | acetic acid | 3 | 0 | 227.6017 | 3.694083 | 0.01587879 | 52.755
C49 | NPERT | CG_006 | TLM |  | acetic acid | 3 | 1 | 221.1708 | 3.595722 | 0.01590593 | 51.41427
C49 | NPERT | CG_006 | TLM |  | acetic acid | 3 | 2 | 227.0216 | 3.797683 | 0.01637889 | 55.45934
C49 | NPERT | CG_006 | TLM |  | acetic acid | 4 | 0
C49 | NPERT | CG_006 | TLM |  | acetic acid | 4 | 1
C49 | NPERT | CG_006 | TLM |  | acetic acid | 4 | 2
C49 | NPERT | CG_006 | TLM |  | acetic acid | 5 | 0 | 240.0543 | 6.580917 | 0.02686415 | 126.6281
C49 | NPERT | CG_006 | TLM |  | acetic acid | 5 | 1 | 229.7969 | 6.200083 | 0.02643833 | 118.5186
C49 | NPERT | CG_006 | TLM |  | acetic acid | 5 | 2 | 227.1888 | 6.665817 | 0.02872607 | 131.6426
C49 | NPERT | CG_006 | TLM |  | acetic acid | 6 | 0 | 247.72 | 6.522028 | 0.02549855 | 122.7634
C49 | NPERT | CG_006 | TLM |  | acetic acid | 6 | 1 | 247.3041 | 6.579056 | 0.02578101 | 124.43
C49 | NPERT | CG_006 | TLM |  | acetic acid | 6 | 2 | 247.278 | 6.620056 | 0.02594329 | 125.5426
C49 | NPERT | CG_006 | TLM |  | acetic acid | 7 | 0 | 238.6104 | 7.022833 | 0.02882821 | 138.8751
C49 | NPERT | CG_006 | TLM |  | acetic acid | 7 | 1 | 238.924 | 6.9875 | 0.02864751 | 137.8555
C49 | NPERT | CG_006 | TLM |  | acetic acid | 7 | 2 | 238.85 | 7.004222 | 0.02872548 | 138.3247
C49 | NPERT | CG_006 | TLM |  | acetic acid | 8 | 0 | 236.4596 | 7.244067 | 0.0299526 | 145.2253
C49 | NPERT | CG_006 | TLM |  | acetic acid | 8 | 1 | 236.5415 | 7.229611 | 0.02987657 | 144.8071
C49 | NPERT | CG_006 | TLM |  | acetic acid | 8 | 2 | 236.3041 | 7.269083 | 0.03007503 | 145.9331
C50 | NPERT | CG_006 | TLM |  | acetic acid | 0 | 0 | 218.3048 | 2.8165 | 0.01264365 | 33.58596
C50 | NPERT | CG_006 | TLM |  | acetic acid | 0 | 1 | 211.1813 | 2.729472 | 0.01266531 | 32.59547
C50 | NPERT | CG_006 | TLM |  | acetic acid | 0 | 2 | 208.3175 | 2.701944 | 0.01271086 | 32.36495
C50 | NPERT | CG_006 | TLM |  | acetic acid | 1 | 0
C50 | NPERT | CG_006 | TLM |  | acetic acid | 1 | 1
C50 | NPERT | CG_006 | TLM |  | acetic acid | 1 | 2
C50 | NPERT | CG_006 | TLM |  | acetic acid | 2 | 0 | 223.4095 | 3.092278 | 0.01356432 | 39.09523
C50 | NPERT | CG_006 | TLM |  | acetic acid | 2 | 1 | 217.5513 | 2.955889 | 0.01331519 | 36.80737
C50 | NPERT | CG_006 | TLM |  | acetic acid | 2 | 2 | 214.1409 | 2.908889 | 0.01331232 | 36.21566
C50 | NPERT | CG_006 | TLM |  | acetic acid | 3 | 0 | 226.1884 | 3.275389 | 0.01419114 | 42.94122
C50 | NPERT | CG_006 | TLM |  | acetic acid | 3 | 1 | 220.2082 | 3.098111 | 0.01378763 | 39.69112
C50 | NPERT | CG_006 | TLM |  | acetic acid | 3 | 2 | 216.3056 | 3.102 | 0.01405401 | 40.35551
C50 | NPERT | CG_006 | TLM |  | acetic acid | 4 | 0 | 221.8872 | 6.285528 | 0.02775625 | 122.526
C50 | NPERT | CG_006 | TLM |  | acetic acid | 4 | 1 | 219.9468 | 5.937444 | 0.02645501 | 113.5278
C50 | NPERT | CG_006 | TLM |  | acetic acid | 4 | 2 | 217.7037 | 5.888833 | 0.02650876 | 112.6932
C50 | NPERT | CG_006 | TLM |  | acetic acid | 5 | 0 | 223.1373 | 6.560472 | 0.02878476 | 129.6599
C50 | NPERT | CG_006 | TLM |  | acetic acid | 5 | 1 | 223.1482 | 5.923278 | 0.02601326 | 112.4579
C50 | NPERT | CG_006 | TLM |  | acetic acid | 5 | 2 | 220.6307 | 5.889167 | 0.02615857 | 112.0745
C50 | NPERT | CG_006 | TLM |  | acetic acid | 6 | 0 | 225.1779 | 8.288167 | 0.03607106 | 175.7769
C50 | NPERT | CG_006 | TLM |  | acetic acid | 6 | 1 | 225.0298 | 8.270278 | 0.03601689 | 175.3288
C50 | NPERT | CG_006 | TLM |  | acetic acid | 6 | 2 | 220.5784 | 8.1005 | 0.03598943 | 171.6953
C50 | NPERT | CG_006 | TLM |  | acetic acid | 7 | 0 | 235.5746 | 7.088778 | 0.02948961 | 141.335
C50 | NPERT | CG_006 | TLM |  | acetic acid | 7 | 1 | 227.9916 | 6.808056 | 0.02926378 | 135.3649
C50 | NPERT | CG_006 | TLM |  | acetic acid | 7 | 2 | 223.4531 | 6.737167 | 0.02954725 | 134.4179
C50 | NPERT | CG_006 | TLM |  | acetic acid | 8 | 0 | 226.5586 | 11.31878 | 0.04896042 | 255.4827
C50 | NPERT | CG_006 | TLM |  | acetic acid | 8 | 1 | 221.6716 | 11.15844 | 0.04933096 | 252.1559
C50 | NPERT | CG_006 | TLM |  | acetic acid | 8 | 2 | 218.993 | 11.01428 | 0.04928922 | 248.8658
C51 | NPERT | CG_006 | TLM |  | DI water | 0 | 0 | 114.7955 | 1.492559 | 0.01261357416 | 18.05
C51 | NPERT | CG_006 | TLM |  | DI water | 0 | 1 | 111.5902 | 1.454169 | 0.01264243464 | 17.62063
C51 | NPERT | CG_006 | TLM |  | DI water | 0 | 2 | 110.4395 | 1.44959 | 0.01273444425 | 17.6757
C51 | NPERT | CG_006 | TLM |  | DI water | 1 | 0 | 112.7173315 | 1.468858003 | 0.012770136 | 17.79861565
C51 | NPERT | CG_006 | TLM |  | DI water | 1 | 1 | 111.5550213 | 1.464232046 | 0.012863075 | 17.85423874
C51 | NPERT | CG_006 | TLM |  | DI water | 1 | 2 | 110.8990553 | 1.43466332 | 0.012677337 | 17.27452227
C51 | NPERT | CG_006 | TLM |  | DI water | 2 | 0 | 116.4640161 | 1.494977972 | 0.01257956 | 17.87971802
C51 | NPERT | CG_006 | TLM |  | DI water | 2 | 1 | 113.1938393 | 1.464014115 | 0.012674774 | 17.62482924
C51 | NPERT | CG_006 | TLM |  | DI water | 2 | 2 | 111.4255832 | 1.436491896 | 0.012633867 | 17.24489851
C51 | NPERT | CG_006 | TLM |  | DI water | 3 | 0 | 116.7522901 | 1.618853492 | 0.013587575 | 20.68282151
C51 | NPERT | CG_006 | TLM |  | DI water | 3 | 1 | 113.3500425 | 1.600364092 | 0.013835271 | 20.75747351
C51 | NPERT | CG_006 | TLM |  | DI water | 3 | 2 | 111.6436535 | 1.551173606 | 0.013615428 | 19.85220933
C51 | NPERT | CG_006 | TLM |  | DI water | 4 | 0 | 118.8171569 | 1.530113309 | 0.012619929 | 18.35115007
C51 | NPERT | CG_006 | TLM |  | DI water | 4 | 1 | 113.879203 | 1.480728061 | 0.012742543 | 17.90882179
C51 | NPERT | CG_006 | TLM |  | DI water | 4 | 2 | 110.9653101 | 1.438804041 | 0.012706527 | 17.35905273
C51 | NPERT | CG_006 | TLM |  | DI water | 5 | 0 | 119.3458787 | 1.535971379 | 0.012612404 | 18.41183138
C51 | NPERT | CG_006 | TLM |  | DI water | 5 | 1 | 114.1938034 | 1.458957511 | 0.012520502 | 17.37730614
C51 | NPERT | CG_006 | TLM |  | DI water | 5 | 2 | 112.1368346 | 1.453803873 | 0.012704949 | 17.53813167
C51 | NPERT | CG_006 | TLM |  | DI water | 6 | 0 | 117.8764271 | 1.538216253 | 0.012788408 | 18.66215846
C51 | NPERT | CG_006 | TLM |  | DI water | 6 | 1 | 113.6554287 | 1.488636333 | 0.012835828 | 18.11858082
C51 | NPERT | CG_006 | TLM |  | DI water | 6 | 2 | 111.2597269 | 1.462262145 | 0.012879821 | 17.85026015
C51 | NPERT | CG_006 | TLM |  | DI water | 7 | 0 | 118.9009626 | 1.517656649 | 0.012508758 | 18.06162047
C51 | NPERT | CG_006 | TLM |  | DI water | 7 | 1 | 112.503649 | 1.486318614 | 0.012946999 | 18.22547993
C51 | NPERT | CG_006 | TLM |  | DI water | 7 | 2 | 111.5339602 | 1.46361557 | 0.012860143 | 17.8432083
C51 | NPERT | CG_006 | TLM |  | DI water | 8 | 0 | 114.7435863 | 1.480098724 | 0.01264095 | 17.77707053
C51 | NPERT | CG_006 | TLM |  | DI water | 8 | 1 | 112.4294963 | 1.533488381 | 0.013365796 | 19.32216073
C51 | NPERT | CG_006 | TLM |  | DI water | 8 | 2 | 111.3922364 | 1.478293586 | 0.013005608 | 18.19762588